## Sheet1
20004.453 | 0.4757 | -0.00871
15829.126 | 0.4838 | 0.00633
12516.703 | 0.49304 | 0.01893
9909.4424 | 0.50183 | 0.0269
7835.48 | 0.50936 | 0.03469
6217.2461 | 0.51738 | 0.04392
4905.291 | 0.52675 | 0.04659
3881.2737 | 0.53659 | 0.05404
3070.9827 | 0.54496 | 0.05947
2430.7778 | 0.55483 | 0.06249
1923.1537 | 0.56303 | 0.06831
1522.4358 | 0.57404 | 0.0722
1203.8446 | 0.58491 | 0.07862
952.86591 | 0.5981 | 0.08193
754.27557 | 0.61032 | 0.08723
596.71857 | 0.62311 | 0.09181
471.96338 | 0.63665 | 0.0983
373.20856 | 0.65036 | 0.10271
295.47278 | 0.66799 | 0.11005
233.87738 | 0.6825 | 0.11371
185.05922 | 0.70035 | 0.12089
146.35823 | 0.71627 | 0.12743
115.77804 | 0.73356 | 0.13502
91.6721 | 0.75486 | 0.13967
72.51701 | 0.77458 | 0.14845
57.36816 | 0.79381 | 0.15619
45.3629 | 0.81398 | 0.16718
35.93134 | 0.83453 | 0.17675
28.40909 | 0.85468 | 0.19253
22.48202 | 0.87514 | 0.21325
17.79613 | 0.90003 | 0.2376
14.06813 | 0.92875 | 0.26489
11.1448 | 0.96525 | 0.29867
8.81772 | 1.00811 | 0.34019
6.97545 | 1.07679 | 0.37713
5.5173 | 1.13219 | 0.40986
4.36941 | 1.22921 | 0.44634
3.45686 | 1.30672 | 0.47413
2.73547 | 1.40813 | 0.46969
2.16054 | 1.51247 | 0.46572
1.70952 | 1.59738 | 0.44415
1.35352 | 1.67521 | 0.40155
1.07079 | 1.74232 | 0.35889
0.84734 | 1.79309 | 0.31814
0.67072 | 1.83139 | 0.27966
0.53067 | 1.85765 | 0.24715
0.41976 | 1.87956 | 0.22017
0.33183 | 1.89807 | 0.20127
0.26261 | 1.91318 | 0.19092
0.20791 | 1.92514 | 0.18808
0.16452 | 1.93571 | 0.19089
0.13007 | 1.94968 | 0.19806
0.10309 | 1.9676 | 0.21447
0.08153 | 1.98854 | 0.24207
0.06443 | 2.01131 | 0.27775
0.05102 | 2.03403 | 0.31247
0.04042 | 2.07413 | 0.35146
0.03192 | 2.12993 | 0.40496
0.02528 | 2.1855 | 0.4738
0.01999 | 2.24 | 0.54287