## Sheet1
20004.453 | 0.4632 | -0.0148
15829.126 | 0.47103 | -0.00088
12516.703 | 0.47833 | 0.01349
9909.4424 | 0.48502 | 0.02326
7835.48 | 0.49508 | 0.03021
6217.2461 | 0.50259 | 0.03762
4905.291 | 0.51067 | 0.04406
3881.2737 | 0.52038 | 0.04924
3070.9827 | 0.5278 | 0.05383
2430.7778 | 0.53558 | 0.05969
1923.1537 | 0.54832 | 0.06491
1522.4358 | 0.55895 | 0.06933
1203.8446 | 0.56957 | 0.07342
952.86591 | 0.58069 | 0.07977
754.27557 | 0.59237 | 0.08519
596.71857 | 0.60469 | 0.0887
471.96338 | 0.61717 | 0.09595
373.20856 | 0.63181 | 0.10227
295.47278 | 0.6465 | 0.10563
233.87738 | 0.66092 | 0.11117
185.05922 | 0.67638 | 0.11812
146.35823 | 0.69404 | 0.12424
115.77804 | 0.71056 | 0.13065
91.6721 | 0.7307 | 0.13851
72.51701 | 0.74831 | 0.14609
57.36816 | 0.76803 | 0.15627
45.3629 | 0.78881 | 0.16736
35.93134 | 0.80965 | 0.17731
28.40909 | 0.83093 | 0.19352
22.48202 | 0.85486 | 0.21668
17.79613 | 0.88383 | 0.23752
14.06813 | 0.91698 | 0.26725
11.1448 | 0.95721 | 0.29323
8.81772 | 1.01004 | 0.32565
6.97545 | 1.07059 | 0.34359
5.5173 | 1.13268 | 0.37249
4.36941 | 1.21229 | 0.37486
3.45686 | 1.29093 | 0.38626
2.73547 | 1.35969 | 0.37114
2.16054 | 1.43481 | 0.34616
1.70952 | 1.49493 | 0.32082
1.35352 | 1.54016 | 0.29094
1.07079 | 1.57906 | 0.25981
0.84734 | 1.61031 | 0.23246
0.67072 | 1.63525 | 0.21148
0.53067 | 1.65457 | 0.1973
0.41976 | 1.66945 | 0.18748
0.33183 | 1.68355 | 0.1823
0.26261 | 1.69866 | 0.18149
0.20791 | 1.71415 | 0.18823
0.16452 | 1.72938 | 0.2015
0.13007 | 1.74536 | 0.21837
0.10309 | 1.76736 | 0.24108
0.08153 | 1.79808 | 0.27495
0.06443 | 1.83106 | 0.32361
0.05102 | 1.85941 | 0.38554
0.04042 | 1.88654 | 0.44534
0.03192 | 1.92899 | 0.50345
0.02528 | 1.99056 | 0.56973
0.01999 | 2.06487 | 0.65079