## Sheet1
20004.453 | 0.45737 | -0.01377
15829.126 | 0.46607 | -0.00186
12516.703 | 0.47503 | 0.01132
9909.4424 | 0.48003 | 0.02172
7835.48 | 0.4885 | 0.02867
6217.2461 | 0.49699 | 0.03735
4905.291 | 0.50553 | 0.04233
3881.2737 | 0.51329 | 0.04916
3070.9827 | 0.52193 | 0.053
2430.7778 | 0.53139 | 0.05753
1923.1537 | 0.53966 | 0.06266
1522.4358 | 0.55155 | 0.06786
1203.8446 | 0.56151 | 0.07278
952.86591 | 0.57412 | 0.07603
754.27557 | 0.58514 | 0.08136
596.71857 | 0.5972 | 0.08436
471.96338 | 0.60916 | 0.09105
373.20856 | 0.62328 | 0.09493
295.47278 | 0.63609 | 0.09895
233.87738 | 0.64976 | 0.10494
185.05922 | 0.66356 | 0.10841
146.35823 | 0.6817 | 0.11577
115.77804 | 0.69858 | 0.12205
91.6721 | 0.71517 | 0.12761
72.51701 | 0.7337 | 0.13531
57.36816 | 0.74796 | 0.1472
45.3629 | 0.76737 | 0.15795
35.93134 | 0.78958 | 0.16434
28.40909 | 0.81262 | 0.18591
22.48202 | 0.83782 | 0.20221
17.79613 | 0.86387 | 0.218
14.06813 | 0.88629 | 0.24997
11.1448 | 0.94494 | 0.26254
8.81772 | 0.97816 | 0.30643
6.97545 | 1.03006 | 0.30549
5.5173 | 1.10691 | 0.29933
4.36941 | 1.19867 | 0.32706
3.45686 | 1.23935 | 0.34852
2.73547 | 1.26709 | 0.32871
2.16054 | 1.29934 | 0.27687
1.70952 | 1.35185 | 0.20824
1.35352 | 1.4324 | 0.15578
1.07079 | 1.52007 | 0.14766
0.84734 | 1.57792 | 0.18657
0.67072 | 1.58929 | 0.23728
0.53067 | 1.53729 | 0.28427
0.41976 | 1.45387 | 0.27589
0.33183 | 1.38918 | 0.20174
0.26261 | 1.39055 | 0.09112
0.20791 | 1.47282 | -0.00586
0.16452 | 1.61277 | -0.03587
0.13007 | 1.75885 | 0.02556
0.10309 | 1.85375 | 0.16369
0.08153 | 1.86705 | 0.32968
0.06443 | 1.82428 | 0.45458
0.05102 | 1.72639 | 0.5229
0.04042 | 1.66076 | 0.5112
0.03192 | 1.66959 | 0.45909
0.02528 | 1.76095 | 0.41757
0.01999 | 1.92599 | 0.4183