## Sheet1
20004.453 | 0.47635 | -0.00865
15829.126 | 0.485 | 0.00584
12516.703 | 0.49492 | 0.01789
9909.4424 | 0.50133 | 0.02672
7835.48 | 0.51079 | 0.0358
6217.2461 | 0.51839 | 0.04149
4905.291 | 0.52806 | 0.04818
3881.2737 | 0.53806 | 0.05309
3070.9827 | 0.54588 | 0.05824
2430.7778 | 0.55542 | 0.06256
1923.1537 | 0.56574 | 0.06847
1522.4358 | 0.57699 | 0.07278
1203.8446 | 0.58934 | 0.07734
952.86591 | 0.5981 | 0.0817
754.27557 | 0.61088 | 0.08686
596.71857 | 0.62506 | 0.09071
471.96338 | 0.63785 | 0.09722
373.20856 | 0.65277 | 0.10086
295.47278 | 0.66841 | 0.10792
233.87738 | 0.68369 | 0.11552
185.05922 | 0.69904 | 0.12048
146.35823 | 0.71646 | 0.1267
115.77804 | 0.73543 | 0.13197
91.6721 | 0.75432 | 0.13987
72.51701 | 0.77309 | 0.14849
57.36816 | 0.79458 | 0.15413
45.3629 | 0.81452 | 0.16427
35.93134 | 0.83288 | 0.17638
28.40909 | 0.8532 | 0.19317
22.48202 | 0.87455 | 0.21205
17.79613 | 0.90015 | 0.23648
14.06813 | 0.9305 | 0.26822
11.1448 | 0.9676 | 0.30029
8.81772 | 1.01419 | 0.33786
6.97545 | 1.06475 | 0.37423
5.5173 | 1.1447 | 0.41774
4.36941 | 1.21254 | 0.43769
3.45686 | 1.31756 | 0.45845
2.73547 | 1.40741 | 0.47325
2.16054 | 1.49932 | 0.45233
1.70952 | 1.59345 | 0.4245
1.35352 | 1.66758 | 0.39262
1.07079 | 1.72581 | 0.34962
0.84734 | 1.77382 | 0.30703
0.67072 | 1.81067 | 0.26938
0.53067 | 1.8392 | 0.23825
0.41976 | 1.85953 | 0.21412
0.33183 | 1.87548 | 0.19726
0.26261 | 1.88922 | 0.18537
0.20791 | 1.90303 | 0.18145
0.16452 | 1.91742 | 0.18571
0.13007 | 1.93024 | 0.19829
0.10309 | 1.94238 | 0.21544
0.08153 | 1.96096 | 0.23591
0.06443 | 1.98746 | 0.26712
0.05102 | 2.02134 | 0.30975
0.04042 | 2.05494 | 0.35972
0.03192 | 2.09453 | 0.40688
0.02528 | 2.15369 | 0.45483
0.01999 | 2.23001 | 0.51717