## Sheet1
20004.453 | 0.47654 | -0.00932
15829.126 | 0.48464 | 0.00605
12516.703 | 0.49365 | 0.01744
9909.4424 | 0.5013 | 0.02678
7835.48 | 0.50953 | 0.03488
6217.2461 | 0.51824 | 0.04171
4905.291 | 0.52792 | 0.04691
3881.2737 | 0.53735 | 0.05353
3070.9827 | 0.54677 | 0.05647
2430.7778 | 0.55567 | 0.06277
1923.1537 | 0.56534 | 0.0676
1522.4358 | 0.57694 | 0.07117
1203.8446 | 0.587 | 0.07558
952.86591 | 0.59906 | 0.08205
754.27557 | 0.61096 | 0.08681
596.71857 | 0.62396 | 0.09153
471.96338 | 0.63786 | 0.09755
373.20856 | 0.6518 | 0.10071
295.47278 | 0.66824 | 0.1066
233.87738 | 0.68371 | 0.11469
185.05922 | 0.69983 | 0.1205
146.35823 | 0.7186 | 0.12623
115.77804 | 0.73704 | 0.13161
91.6721 | 0.75567 | 0.13907
72.51701 | 0.77376 | 0.14737
57.36816 | 0.79337 | 0.15549
45.3629 | 0.81308 | 0.16421
35.93134 | 0.83249 | 0.17636
28.40909 | 0.85226 | 0.1915
22.48202 | 0.87357 | 0.21177
17.79613 | 0.89754 | 0.23545
14.06813 | 0.92942 | 0.26511
11.1448 | 0.96646 | 0.29779
8.81772 | 1.00956 | 0.33396
6.97545 | 1.07242 | 0.38002
5.5173 | 1.14082 | 0.40079
4.36941 | 1.22133 | 0.44587
3.45686 | 1.30384 | 0.4539
2.73547 | 1.40929 | 0.45626
2.16054 | 1.50084 | 0.4517
1.70952 | 1.58255 | 0.42013
1.35352 | 1.65957 | 0.3809
1.07079 | 1.72058 | 0.34148
0.84734 | 1.76551 | 0.30241
0.67072 | 1.80049 | 0.26552
0.53067 | 1.82531 | 0.23318
0.41976 | 1.84657 | 0.20867
0.33183 | 1.86342 | 0.19259
0.26261 | 1.87637 | 0.1838
0.20791 | 1.88721 | 0.18099
0.16452 | 1.89955 | 0.18279
0.13007 | 1.91557 | 0.19223
0.10309 | 1.93249 | 0.21212
0.08153 | 1.94929 | 0.23909
0.06443 | 1.96947 | 0.27233
0.05102 | 1.99866 | 0.30182
0.04042 | 2.04284 | 0.34623
0.03192 | 2.09034 | 0.40706
0.02528 | 2.13592 | 0.46878
0.01999 | 2.19242 | 0.52369