## Sheet1
20004.453 | 0.47019 | -0.01317
15829.126 | 0.47652 | 0.00301
12516.703 | 0.48523 | 0.0137
9909.4424 | 0.49339 | 0.02476
7835.48 | 0.50171 | 0.03297
6217.2461 | 0.50982 | 0.04079
4905.291 | 0.51928 | 0.04538
3881.2737 | 0.52776 | 0.05045
3070.9827 | 0.53598 | 0.0562
2430.7778 | 0.54532 | 0.06075
1923.1537 | 0.55613 | 0.06679
1522.4358 | 0.56408 | 0.07127
1203.8446 | 0.57842 | 0.07762
952.86591 | 0.58838 | 0.08039
754.27557 | 0.60209 | 0.08741
596.71857 | 0.61326 | 0.09114
471.96338 | 0.6291 | 0.09717
373.20856 | 0.64139 | 0.10125
295.47278 | 0.65828 | 0.10876
233.87738 | 0.67414 | 0.11378
185.05922 | 0.68965 | 0.11904
146.35823 | 0.70821 | 0.12729
115.77804 | 0.72586 | 0.13392
91.6721 | 0.74552 | 0.14082
72.51701 | 0.76326 | 0.14872
57.36816 | 0.78346 | 0.15687
45.3629 | 0.80362 | 0.16682
35.93134 | 0.82259 | 0.17839
28.40909 | 0.84488 | 0.1947
22.48202 | 0.86801 | 0.21376
17.79613 | 0.89524 | 0.23781
14.06813 | 0.93114 | 0.26552
11.1448 | 0.97176 | 0.29627
8.81772 | 1.0193 | 0.32528
6.97545 | 1.07841 | 0.35997
5.5173 | 1.15472 | 0.37367
4.36941 | 1.22184 | 0.39514
3.45686 | 1.30742 | 0.38867
2.73547 | 1.3904 | 0.38499
2.16054 | 1.45744 | 0.36049
1.70952 | 1.52263 | 0.32526
1.35352 | 1.57566 | 0.29129
1.07079 | 1.61495 | 0.25764
0.84734 | 1.64402 | 0.22553
0.67072 | 1.66639 | 0.19813
0.53067 | 1.68334 | 0.17577
0.41976 | 1.69652 | 0.16036
0.33183 | 1.70789 | 0.15094
0.26261 | 1.71715 | 0.14666
0.20791 | 1.72705 | 0.14678
0.16452 | 1.73964 | 0.15383
0.13007 | 1.75319 | 0.16981
0.10309 | 1.76454 | 0.19263
0.08153 | 1.77566 | 0.21901
0.06443 | 1.79288 | 0.24946
0.05102 | 1.82238 | 0.28198
0.04042 | 1.85795 | 0.32865
0.03192 | 1.89479 | 0.381
0.02528 | 1.94294 | 0.42947
0.01999 | 2.01299 | 0.48153