## Sheet1
20004.453 | 0.45555 | -0.01727
15829.126 | 0.46286 | -0.00193
12516.703 | 0.46963 | 0.00861
9909.4424 | 0.4769 | 0.01887
7835.48 | 0.48441 | 0.02794
6217.2461 | 0.49125 | 0.03641
4905.291 | 0.50097 | 0.04192
3881.2737 | 0.50737 | 0.04645
3070.9827 | 0.517 | 0.05327
2430.7778 | 0.52621 | 0.05852
1923.1537 | 0.53512 | 0.06187
1522.4358 | 0.54531 | 0.06766
1203.8446 | 0.55503 | 0.07231
952.86591 | 0.56683 | 0.07657
754.27557 | 0.5783 | 0.0816
596.71857 | 0.59035 | 0.08637
471.96338 | 0.60335 | 0.09152
373.20856 | 0.61831 | 0.09665
295.47278 | 0.63238 | 0.10023
233.87738 | 0.64604 | 0.10694
185.05922 | 0.66241 | 0.11227
146.35823 | 0.67891 | 0.1178
115.77804 | 0.69544 | 0.12401
91.6721 | 0.7118 | 0.13131
72.51701 | 0.72976 | 0.13905
57.36816 | 0.74737 | 0.14816
45.3629 | 0.76725 | 0.15819
35.93134 | 0.78724 | 0.16928
28.40909 | 0.80832 | 0.18627
22.48202 | 0.83387 | 0.20545
17.79613 | 0.86245 | 0.22569
14.06813 | 0.89759 | 0.24975
11.1448 | 0.94243 | 0.27558
8.81772 | 0.99012 | 0.29593
6.97545 | 1.04458 | 0.31699
5.5173 | 1.11814 | 0.32025
4.36941 | 1.17487 | 0.33053
3.45686 | 1.23763 | 0.31379
2.73547 | 1.29825 | 0.29549
2.16054 | 1.34763 | 0.26744
1.70952 | 1.39401 | 0.23527
1.35352 | 1.43401 | 0.2117
1.07079 | 1.46227 | 0.19534
0.84734 | 1.47755 | 0.18174
0.67072 | 1.48605 | 0.17018
0.53067 | 1.48808 | 0.15452
0.41976 | 1.49295 | 0.13679
0.33183 | 1.50515 | 0.12063
0.26261 | 1.52731 | 0.11117
0.20791 | 1.55574 | 0.11498
0.16452 | 1.58546 | 0.13621
0.13007 | 1.60798 | 0.17471
0.10309 | 1.61463 | 0.22173
0.08153 | 1.60686 | 0.26416
0.06443 | 1.60141 | 0.29693
0.05102 | 1.60706 | 0.31018
0.04042 | 1.63567 | 0.32387
0.03192 | 1.69013 | 0.34332
0.02528 | 1.77196 | 0.37332
0.01999 | 1.88398 | 0.43133