## Sheet1
20004.453 | 0.47565 | -0.00829
15829.126 | 0.48541 | 0.00494
12516.703 | 0.49339 | 0.01767
9909.4424 | 0.50162 | 0.02756
7835.48 | 0.51047 | 0.03351
6217.2461 | 0.51804 | 0.0424
4905.291 | 0.52834 | 0.04714
3881.2737 | 0.536 | 0.05381
3070.9827 | 0.54451 | 0.0576
2430.7778 | 0.55457 | 0.06442
1923.1537 | 0.56525 | 0.06676
1522.4358 | 0.57421 | 0.07283
1203.8446 | 0.58621 | 0.07716
952.86591 | 0.5983 | 0.07946
754.27557 | 0.61079 | 0.08666
596.71857 | 0.62378 | 0.0911
471.96338 | 0.63769 | 0.09737
373.20856 | 0.65186 | 0.10074
295.47278 | 0.66711 | 0.10803
233.87738 | 0.68277 | 0.11369
185.05922 | 0.70048 | 0.11899
146.35823 | 0.7154 | 0.12521
115.77804 | 0.73643 | 0.13155
91.6721 | 0.75426 | 0.1398
72.51701 | 0.77366 | 0.14746
57.36816 | 0.79287 | 0.1548
45.3629 | 0.81309 | 0.16563
35.93134 | 0.83213 | 0.17654
28.40909 | 0.85169 | 0.1904
22.48202 | 0.87396 | 0.21099
17.79613 | 0.89711 | 0.23636
14.06813 | 0.92918 | 0.26455
11.1448 | 0.96672 | 0.29631
8.81772 | 1.00925 | 0.33522
6.97545 | 1.07783 | 0.37777
5.5173 | 1.13747 | 0.39924
4.36941 | 1.22633 | 0.44045
3.45686 | 1.30243 | 0.4536
2.73547 | 1.40753 | 0.4508
2.16054 | 1.50147 | 0.44558
1.70952 | 1.58015 | 0.41741
1.35352 | 1.65469 | 0.37746
1.07079 | 1.71531 | 0.33668
0.84734 | 1.75972 | 0.29757
0.67072 | 1.79373 | 0.26124
0.53067 | 1.81768 | 0.23027
0.41976 | 1.83809 | 0.20572
0.33183 | 1.85526 | 0.18965
0.26261 | 1.86885 | 0.18143
0.20791 | 1.87986 | 0.17962
0.16452 | 1.89103 | 0.18207
0.13007 | 1.9062 | 0.19072
0.10309 | 1.92465 | 0.20898
0.08153 | 1.94236 | 0.23813
0.06443 | 1.96218 | 0.27287
0.05102 | 1.98659 | 0.30451
0.04042 | 2.02791 | 0.34548
0.03192 | 2.07921 | 0.40234
0.02528 | 2.12981 | 0.46547
0.01999 | 2.18576 | 0.52282