## Sheet1
20004.453 | 0.45631 | -0.01826
15829.126 | 0.4629 | -0.00386
12516.703 | 0.4701 | 0.00825
9909.4424 | 0.47811 | 0.01966
7835.48 | 0.48631 | 0.02705
6217.2461 | 0.49252 | 0.03462
4905.291 | 0.5002 | 0.0409
3881.2737 | 0.50918 | 0.04845
3070.9827 | 0.51781 | 0.05311
2430.7778 | 0.52766 | 0.05771
1923.1537 | 0.53674 | 0.06305
1522.4358 | 0.54595 | 0.06727
1203.8446 | 0.55741 | 0.07189
952.86591 | 0.56745 | 0.07775
754.27557 | 0.57977 | 0.08192
596.71857 | 0.59192 | 0.086
471.96338 | 0.60473 | 0.09253
373.20856 | 0.61891 | 0.09703
295.47278 | 0.63303 | 0.10073
233.87738 | 0.64763 | 0.10705
185.05922 | 0.66354 | 0.11318
146.35823 | 0.67918 | 0.11753
115.77804 | 0.69734 | 0.1242
91.6721 | 0.71285 | 0.13297
72.51701 | 0.73141 | 0.13912
57.36816 | 0.75037 | 0.14822
45.3629 | 0.76936 | 0.15916
35.93134 | 0.78938 | 0.1711
28.40909 | 0.80983 | 0.1879
22.48202 | 0.83458 | 0.20684
17.79613 | 0.86605 | 0.2297
14.06813 | 0.90024 | 0.25262
11.1448 | 0.94346 | 0.27416
8.81772 | 0.99552 | 0.29699
6.97545 | 1.05786 | 0.30667
5.5173 | 1.1138 | 0.31551
4.36941 | 1.18293 | 0.30805
3.45686 | 1.24148 | 0.30141
2.73547 | 1.29505 | 0.27739
2.16054 | 1.34451 | 0.25169
1.70952 | 1.3814 | 0.22637
1.35352 | 1.40858 | 0.20032
1.07079 | 1.43144 | 0.17668
0.84734 | 1.44927 | 0.15758
0.67072 | 1.46396 | 0.14344
0.53067 | 1.47487 | 0.13298
0.41976 | 1.48492 | 0.12607
0.33183 | 1.49572 | 0.12382
0.26261 | 1.50763 | 0.12727
0.20791 | 1.51808 | 0.13739
0.16452 | 1.52602 | 0.15211
0.13007 | 1.5338 | 0.16762
0.10309 | 1.54581 | 0.18511
0.08153 | 1.5633 | 0.20954
0.06443 | 1.58576 | 0.24119
0.05102 | 1.61089 | 0.27604
0.04042 | 1.64859 | 0.31294
0.03192 | 1.70549 | 0.36321
0.02528 | 1.76941 | 0.43509
0.01999 | 1.82438 | 0.52172