## Sheet1
20004.453 | 0.47075 | -0.01052
15829.126 | 0.47733 | 0.00256
12516.703 | 0.48569 | 0.0156
9909.4424 | 0.49371 | 0.025
7835.48 | 0.50179 | 0.03369
6217.2461 | 0.51034 | 0.03941
4905.291 | 0.51809 | 0.04657
3881.2737 | 0.5279 | 0.05181
3070.9827 | 0.5359 | 0.05816
2430.7778 | 0.54627 | 0.06222
1923.1537 | 0.55662 | 0.06707
1522.4358 | 0.56642 | 0.07175
1203.8446 | 0.57631 | 0.07786
952.86591 | 0.58659 | 0.08282
754.27557 | 0.60288 | 0.08609
596.71857 | 0.61449 | 0.09228
471.96338 | 0.62853 | 0.09675
373.20856 | 0.64257 | 0.10131
295.47278 | 0.65857 | 0.10921
233.87738 | 0.67462 | 0.11451
185.05922 | 0.69155 | 0.12181
146.35823 | 0.70994 | 0.12647
115.77804 | 0.72694 | 0.13283
91.6721 | 0.74419 | 0.13983
72.51701 | 0.7653 | 0.14663
57.36816 | 0.78875 | 0.15552
45.3629 | 0.81008 | 0.16544
35.93134 | 0.82405 | 0.17853
28.40909 | 0.84981 | 0.18764
22.48202 | 0.8722 | 0.20788
17.79613 | 0.89495 | 0.23361
14.06813 | 0.94608 | 0.26238
11.1448 | 0.97417 | 0.28135
8.81772 | 1.04459 | 0.30474
6.97545 | 1.09525 | 0.34843
5.5173 | 1.14465 | 0.3439
4.36941 | 1.21268 | 0.32648
3.45686 | 1.31106 | 0.30507
2.73547 | 1.39987 | 0.31616
2.16054 | 1.44206 | 0.32616
1.70952 | 1.44882 | 0.30925
1.35352 | 1.44009 | 0.25748
1.07079 | 1.44501 | 0.17743
0.84734 | 1.48579 | 0.09314
0.67072 | 1.55404 | 0.03969
0.53067 | 1.64513 | 0.03891
0.41976 | 1.7098 | 0.10375
0.33183 | 1.70874 | 0.2071
0.26261 | 1.62776 | 0.29254
0.20791 | 1.49968 | 0.30993
0.16452 | 1.38152 | 0.23951
0.13007 | 1.33435 | 0.10792
0.10309 | 1.39062 | -0.03012
0.08153 | 1.53915 | -0.11586
0.06443 | 1.72044 | -0.11069
0.05102 | 1.95304 | 0.03094
0.04042 | 2.10665 | 0.33456
0.03192 | 2.07243 | 0.73953
0.02528 | 1.77718 | 1.09681
0.01999 | 1.26035 | 1.21215