## Sheet1
20004.453 | 0.46796 | -0.01235
15829.126 | 0.47628 | 0.00309
12516.703 | 0.48444 | 0.01574
9909.4424 | 0.49284 | 0.02401
7835.48 | 0.50071 | 0.0324
6217.2461 | 0.50717 | 0.04038
4905.291 | 0.51888 | 0.04623
3881.2737 | 0.52809 | 0.05081
3070.9827 | 0.53592 | 0.05718
2430.7778 | 0.54692 | 0.06174
1923.1537 | 0.55278 | 0.06565
1522.4358 | 0.56721 | 0.07192
1203.8446 | 0.57662 | 0.07565
952.86591 | 0.58969 | 0.08063
754.27557 | 0.60048 | 0.08565
596.71857 | 0.61354 | 0.09161
471.96338 | 0.62612 | 0.09554
373.20856 | 0.6404 | 0.10155
295.47278 | 0.6566 | 0.10833
233.87738 | 0.67157 | 0.1139
185.05922 | 0.68911 | 0.11845
146.35823 | 0.70573 | 0.12504
115.77804 | 0.72297 | 0.13191
91.6721 | 0.74289 | 0.13776
72.51701 | 0.76215 | 0.14485
57.36816 | 0.78433 | 0.15504
45.3629 | 0.80533 | 0.16174
35.93134 | 0.81896 | 0.17607
28.40909 | 0.84322 | 0.18472
22.48202 | 0.86556 | 0.20669
17.79613 | 0.89044 | 0.23355
14.06813 | 0.94044 | 0.25834
11.1448 | 0.96635 | 0.27948
8.81772 | 1.03317 | 0.2984
6.97545 | 1.09688 | 0.34332
5.5173 | 1.13621 | 0.34349
4.36941 | 1.20158 | 0.3316
3.45686 | 1.29199 | 0.30131
2.73547 | 1.39093 | 0.30046
2.16054 | 1.44597 | 0.31411
1.70952 | 1.45851 | 0.31037
1.35352 | 1.44497 | 0.27401
1.07079 | 1.43468 | 0.20253
0.84734 | 1.45516 | 0.11362
0.67072 | 1.50765 | 0.0434
0.53067 | 1.60063 | 0.01488
0.41976 | 1.68749 | 0.05666
0.33183 | 1.72167 | 0.15324
0.26261 | 1.67805 | 0.26195
0.20791 | 1.56119 | 0.32409
0.16452 | 1.42444 | 0.30032
0.13007 | 1.33099 | 0.19325
0.10309 | 1.32987 | 0.04693
0.08153 | 1.43514 | -0.08034
0.06443 | 1.60318 | -0.13244
0.05102 | 1.85649 | -0.07102
0.04042 | 2.09287 | 0.16651
0.03192 | 2.18768 | 0.57461
0.02528 | 2.0185 | 1.02909
0.01999 | 1.55354 | 1.33275