## Sheet1
20004.453 | 0.46255 | -0.01272
15829.126 | 0.46944 | 0.00159
12516.703 | 0.47746 | 0.01346
9909.4424 | 0.48595 | 0.02252
7835.48 | 0.49237 | 0.03249
6217.2461 | 0.5 | 0.03837
4905.291 | 0.50879 | 0.04399
3881.2737 | 0.5189 | 0.05017
3070.9827 | 0.52768 | 0.05499
2430.7778 | 0.53715 | 0.06149
1923.1537 | 0.54727 | 0.06524
1522.4358 | 0.5572 | 0.07026
1203.8446 | 0.56798 | 0.07581
952.86591 | 0.57901 | 0.07889
754.27557 | 0.5909 | 0.08338
596.71857 | 0.60592 | 0.08882
471.96338 | 0.61888 | 0.09601
373.20856 | 0.6321 | 0.10033
295.47278 | 0.64789 | 0.10432
233.87738 | 0.66297 | 0.11043
185.05922 | 0.6786 | 0.11523
146.35823 | 0.69471 | 0.12306
115.77804 | 0.71215 | 0.12852
91.6721 | 0.73056 | 0.1361
72.51701 | 0.74945 | 0.14191
57.36816 | 0.76836 | 0.15255
45.3629 | 0.78847 | 0.16168
35.93134 | 0.80828 | 0.17413
28.40909 | 0.83142 | 0.18888
22.48202 | 0.85796 | 0.20687
17.79613 | 0.88871 | 0.22654
14.06813 | 0.9286 | 0.25115
11.1448 | 0.97203 | 0.26681
8.81772 | 1.02633 | 0.28347
6.97545 | 1.0747 | 0.29443
5.5173 | 1.13568 | 0.29257
4.36941 | 1.19135 | 0.27781
3.45686 | 1.25454 | 0.26551
2.73547 | 1.30014 | 0.25476
2.16054 | 1.3322 | 0.23255
1.70952 | 1.35649 | 0.20546
1.35352 | 1.37584 | 0.17638
1.07079 | 1.39809 | 0.14575
0.84734 | 1.42533 | 0.12188
0.67072 | 1.45506 | 0.11032
0.53067 | 1.48424 | 0.11827
0.41976 | 1.49712 | 0.14383
0.33183 | 1.4855 | 0.17309
0.26261 | 1.45185 | 0.18718
0.20791 | 1.41062 | 0.17118
0.16452 | 1.38775 | 0.12059
0.13007 | 1.4105 | 0.04849
0.10309 | 1.49879 | -0.01197
0.08153 | 1.65047 | -0.01134
0.06443 | 1.81479 | 0.08023
0.05102 | 1.94929 | 0.31969
0.04042 | 1.92607 | 0.65435
0.03192 | 1.67605 | 0.96506
0.02528 | 1.2269 | 1.07405
0.01999 | 0.72917 | 0.807