## Sheet1
20004.453 | 0.46255 | -0.01335
15829.126 | 0.47092 | 0.00121
12516.703 | 0.47839 | 0.01317
9909.4424 | 0.48584 | 0.02383
7835.48 | 0.49317 | 0.03168
6217.2461 | 0.50361 | 0.03819
4905.291 | 0.51136 | 0.04472
3881.2737 | 0.51979 | 0.0505
3070.9827 | 0.52912 | 0.05678
2430.7778 | 0.53754 | 0.06178
1923.1537 | 0.54843 | 0.06723
1522.4358 | 0.55828 | 0.0697
1203.8446 | 0.57006 | 0.07562
952.86591 | 0.58219 | 0.07918
754.27557 | 0.59316 | 0.08372
596.71857 | 0.6045 | 0.09028
471.96338 | 0.62184 | 0.09391
373.20856 | 0.63279 | 0.09925
295.47278 | 0.64944 | 0.10554
233.87738 | 0.66314 | 0.1119
185.05922 | 0.67917 | 0.11695
146.35823 | 0.69602 | 0.12215
115.77804 | 0.71358 | 0.12866
91.6721 | 0.73217 | 0.13458
72.51701 | 0.75099 | 0.1438
57.36816 | 0.77025 | 0.15086
45.3629 | 0.78931 | 0.16225
35.93134 | 0.80968 | 0.17425
28.40909 | 0.83355 | 0.18888
22.48202 | 0.85864 | 0.20602
17.79613 | 0.88976 | 0.22798
14.06813 | 0.93182 | 0.25117
11.1448 | 0.97411 | 0.2674
8.81772 | 1.02746 | 0.28077
6.97545 | 1.08114 | 0.29751
5.5173 | 1.13809 | 0.28939
4.36941 | 1.19054 | 0.28074
3.45686 | 1.25282 | 0.25963
2.73547 | 1.30354 | 0.24783
2.16054 | 1.33804 | 0.23196
1.70952 | 1.35892 | 0.21057
1.35352 | 1.37276 | 0.18327
1.07079 | 1.38765 | 0.15163
0.84734 | 1.40979 | 0.12052
0.67072 | 1.43915 | 0.0997
0.53067 | 1.47585 | 0.09568
0.41976 | 1.50658 | 0.11647
0.33183 | 1.51391 | 0.15622
0.26261 | 1.49006 | 0.19504
0.20791 | 1.44104 | 0.21015
0.16452 | 1.38861 | 0.18502
0.13007 | 1.36341 | 0.11849
0.10309 | 1.39938 | 0.02897
0.08153 | 1.51612 | -0.0404
0.06443 | 1.68756 | -0.03888
0.05102 | 1.91188 | 0.1006
0.04042 | 2.05984 | 0.41234
0.03192 | 2.00226 | 0.83105
0.02528 | 1.6631 | 1.19608
0.01999 | 1.08257 | 1.27973