## Sheet1
20004.453 | 0.45483 | -0.0186
15829.126 | 0.46147 | -0.00318
12516.703 | 0.46879 | 0.00836
9909.4424 | 0.47765 | 0.0191
7835.48 | 0.48398 | 0.0273
6217.2461 | 0.49129 | 0.03437
4905.291 | 0.49932 | 0.04104
3881.2737 | 0.50788 | 0.04849
3070.9827 | 0.51633 | 0.05184
2430.7778 | 0.52593 | 0.0578
1923.1537 | 0.53415 | 0.06269
1522.4358 | 0.54389 | 0.06693
1203.8446 | 0.55627 | 0.0727
952.86591 | 0.56824 | 0.07651
754.27557 | 0.57929 | 0.08132
596.71857 | 0.59055 | 0.08619
471.96338 | 0.60383 | 0.09221
373.20856 | 0.61802 | 0.09491
295.47278 | 0.63242 | 0.10066
233.87738 | 0.64526 | 0.10592
185.05922 | 0.66313 | 0.11282
146.35823 | 0.67845 | 0.11939
115.77804 | 0.69464 | 0.12399
91.6721 | 0.71197 | 0.13298
72.51701 | 0.73045 | 0.13788
57.36816 | 0.74935 | 0.14927
45.3629 | 0.76738 | 0.1595
35.93134 | 0.78882 | 0.17255
28.40909 | 0.81103 | 0.18726
22.48202 | 0.83441 | 0.20607
17.79613 | 0.86511 | 0.22847
14.06813 | 0.90283 | 0.2516
11.1448 | 0.94767 | 0.27318
8.81772 | 0.99602 | 0.29166
6.97545 | 1.05866 | 0.31045
5.5173 | 1.1189 | 0.30674
4.36941 | 1.17981 | 0.31172
3.45686 | 1.23826 | 0.2929
2.73547 | 1.29537 | 0.27312
2.16054 | 1.34054 | 0.24997
1.70952 | 1.37539 | 0.22211
1.35352 | 1.40402 | 0.19555
1.07079 | 1.42798 | 0.17342
0.84734 | 1.44421 | 0.15634
0.67072 | 1.45702 | 0.14228
0.53067 | 1.46708 | 0.13142
0.41976 | 1.47701 | 0.12542
0.33183 | 1.48632 | 0.12379
0.26261 | 1.49606 | 0.12626
0.20791 | 1.5059 | 0.13207
0.16452 | 1.51863 | 0.14187
0.13007 | 1.53428 | 0.1593
0.10309 | 1.55067 | 0.18633
0.08153 | 1.56318 | 0.2195
0.06443 | 1.57724 | 0.25585
0.05102 | 1.59666 | 0.28658
0.04042 | 1.62945 | 0.32449
0.03192 | 1.6704 | 0.3714
0.02528 | 1.71982 | 0.41835
0.01999 | 1.78841 | 0.46565