## Sheet1
20004.453 | 0.45682 | -0.01948
15829.126 | 0.46303 | -0.0047
12516.703 | 0.47046 | 0.00761
9909.4424 | 0.47601 | 0.01921
7835.48 | 0.48465 | 0.02726
6217.2461 | 0.49278 | 0.03573
4905.291 | 0.4976 | 0.04143
3881.2737 | 0.50797 | 0.04876
3070.9827 | 0.5175 | 0.05221
2430.7778 | 0.52697 | 0.05895
1923.1537 | 0.53625 | 0.06273
1522.4358 | 0.54624 | 0.06765
1203.8446 | 0.55431 | 0.07303
952.86591 | 0.56696 | 0.07764
754.27557 | 0.57767 | 0.08325
596.71857 | 0.59039 | 0.08792
471.96338 | 0.60265 | 0.09159
373.20856 | 0.61581 | 0.09459
295.47278 | 0.63121 | 0.10501
233.87738 | 0.64564 | 0.11072
185.05922 | 0.66292 | 0.11685
146.35823 | 0.677 | 0.12142
115.77804 | 0.69494 | 0.12878
91.6721 | 0.71197 | 0.1383
72.51701 | 0.7259 | 0.14359
57.36816 | 0.75337 | 0.14966
45.3629 | 0.77192 | 0.1565
35.93134 | 0.78281 | 0.18466
28.40909 | 0.80182 | 0.18459
22.48202 | 0.82183 | 0.21044
17.79613 | 0.85676 | 0.25357
14.06813 | 0.92758 | 0.25542
11.1448 | 0.92409 | 0.30095
8.81772 | 1.01837 | 0.27634
6.97545 | 1.11702 | 0.34535
5.5173 | 1.10806 | 0.38296
4.36941 | 1.13312 | 0.32428
3.45686 | 1.23853 | 0.23293
2.73547 | 1.40434 | 0.2082
2.16054 | 1.5279 | 0.28122
1.70952 | 1.53338 | 0.38758
1.35352 | 1.42817 | 0.43566
1.07079 | 1.28047 | 0.35926
0.84734 | 1.19548 | 0.1502
0.67072 | 1.24544 | -0.09584
0.53067 | 1.51566 | -0.32638
0.41976 | 1.94213 | -0.33646
0.33183 | 2.34276 | -0.03779
0.26261 | 2.49494 | 0.51322
0.20791 | 2.26336 | 1.09552
0.16452 | 1.69556 | 1.42698
0.13007 | 1.03435 | 1.30269
0.10309 | 0.65339 | 0.71806
0.08153 | 0.84121 | -0.09507
0.06443 | 1.57715 | -0.69405
0.05102 | 2.94619 | -0.93135
0.04042 | 4.48613 | -0.35113
0.03192 | 5.64519 | 1.0564
0.02528 | 5.93687 | 2.86947
0.01999 | 5.26214 | 4.62334