## Sheet1
20004.453 | 0.45629 | -0.01907
15829.126 | 0.46233 | -0.00467
12516.703 | 0.47016 | 0.00956
9909.4424 | 0.47699 | 0.01979
7835.48 | 0.48481 | 0.02793
6217.2461 | 0.49056 | 0.03464
4905.291 | 0.49782 | 0.04099
3881.2737 | 0.50759 | 0.04664
3070.9827 | 0.51611 | 0.05194
2430.7778 | 0.52495 | 0.0585
1923.1537 | 0.5372 | 0.06137
1522.4358 | 0.54531 | 0.06713
1203.8446 | 0.55491 | 0.0714
952.86591 | 0.5655 | 0.0769
754.27557 | 0.5765 | 0.08011
596.71857 | 0.58831 | 0.08534
471.96338 | 0.60226 | 0.09149
373.20856 | 0.61528 | 0.09688
295.47278 | 0.62857 | 0.10076
233.87738 | 0.64374 | 0.10474
185.05922 | 0.65814 | 0.11218
146.35823 | 0.6765 | 0.11981
115.77804 | 0.69476 | 0.12586
91.6721 | 0.71324 | 0.12987
72.51701 | 0.73318 | 0.14287
57.36816 | 0.73908 | 0.15033
45.3629 | 0.75855 | 0.1653
35.93134 | 0.79372 | 0.17133
28.40909 | 0.80903 | 0.20369
22.48202 | 0.84226 | 0.22131
17.79613 | 0.87899 | 0.22645
14.06813 | 0.87579 | 0.25211
11.1448 | 0.97536 | 0.28168
8.81772 | 0.96592 | 0.32626
6.97545 | 1.03447 | 0.2881
5.5173 | 1.17742 | 0.28871
4.36941 | 1.25202 | 0.37697
3.45686 | 1.23597 | 0.40156
2.73547 | 1.21447 | 0.3292
2.16054 | 1.25395 | 0.19043
1.70952 | 1.39069 | 0.06622
1.35352 | 1.58829 | 0.04528
1.07079 | 1.75039 | 0.16172
0.84734 | 1.78066 | 0.36801
0.67072 | 1.67078 | 0.5447
0.53067 | 1.38367 | 0.60869
0.41976 | 1.08217 | 0.42655
0.33183 | 0.96475 | 0.01624
0.26261 | 1.18175 | -0.45053
0.20791 | 1.75102 | -0.72451
0.16452 | 2.50687 | -0.57683
0.13007 | 3.13921 | 0.06925
0.10309 | 3.33323 | 1.0512
0.08153 | 2.9552 | 1.98297
0.06443 | 2.29221 | 2.48544
0.05102 | 1.3659 | 2.34008
0.04042 | 0.81571 | 1.47869
0.03192 | 1.08494 | 0.16486
0.02528 | 2.3928 | -1.07556
0.01999 | 4.80442 | -1.71606