## Sheet1
20004.453 | 0.46324 | -0.01414
15829.126 | 0.47161 | 0.00119
12516.703 | 0.47713 | 0.01168
9909.4424 | 0.48616 | 0.02275
7835.48 | 0.49294 | 0.03081
6217.2461 | 0.4997 | 0.03795
4905.291 | 0.50984 | 0.04313
3881.2737 | 0.51716 | 0.0502
3070.9827 | 0.52523 | 0.0539
2430.7778 | 0.53632 | 0.05924
1923.1537 | 0.54589 | 0.06437
1522.4358 | 0.55506 | 0.06953
1203.8446 | 0.56603 | 0.0736
952.86591 | 0.57824 | 0.0776
754.27557 | 0.5892 | 0.08355
596.71857 | 0.60167 | 0.08857
471.96338 | 0.61567 | 0.09395
373.20856 | 0.62972 | 0.09802
295.47278 | 0.64511 | 0.10371
233.87738 | 0.65876 | 0.1081
185.05922 | 0.67556 | 0.11504
146.35823 | 0.69172 | 0.12167
115.77804 | 0.70813 | 0.12652
91.6721 | 0.72518 | 0.13382
72.51701 | 0.74558 | 0.141
57.36816 | 0.76382 | 0.14889
45.3629 | 0.78368 | 0.15974
35.93134 | 0.80406 | 0.17269
28.40909 | 0.82705 | 0.18583
22.48202 | 0.85389 | 0.20413
17.79613 | 0.8844 | 0.22564
14.06813 | 0.92631 | 0.24608
11.1448 | 0.96879 | 0.26033
8.81772 | 1.02213 | 0.27309
6.97545 | 1.07453 | 0.28606
5.5173 | 1.12859 | 0.27699
4.36941 | 1.17977 | 0.26825
3.45686 | 1.23369 | 0.24593
2.73547 | 1.2829 | 0.23077
2.16054 | 1.31585 | 0.21618
1.70952 | 1.33647 | 0.19656
1.35352 | 1.34958 | 0.17288
1.07079 | 1.3623 | 0.14665
0.84734 | 1.37937 | 0.11942
0.67072 | 1.40291 | 0.09824
0.53067 | 1.43764 | 0.09005
0.41976 | 1.46983 | 0.10582
0.33183 | 1.48522 | 0.14141
0.26261 | 1.47262 | 0.18308
0.20791 | 1.43049 | 0.20922
0.16452 | 1.37645 | 0.19931
0.13007 | 1.33816 | 0.14523
0.10309 | 1.35149 | 0.05942
0.08153 | 1.44321 | -0.02296
0.06443 | 1.59961 | -0.04932
0.05102 | 1.83226 | 0.04343
0.04042 | 2.02697 | 0.31263
0.03192 | 2.05056 | 0.73286
0.02528 | 1.79056 | 1.161
0.01999 | 1.23854 | 1.36202