## Sheet1
20004.453 | 0.45575 | -0.01974
15829.126 | 0.46223 | -0.00479
12516.703 | 0.46844 | 0.0071
9909.4424 | 0.47606 | 0.01898
7835.48 | 0.4834 | 0.02774
6217.2461 | 0.48982 | 0.03482
4905.291 | 0.49855 | 0.04096
3881.2737 | 0.50622 | 0.04728
3070.9827 | 0.51554 | 0.05252
2430.7778 | 0.52501 | 0.0557
1923.1537 | 0.53402 | 0.06202
1522.4358 | 0.5421 | 0.06698
1203.8446 | 0.55452 | 0.0719
952.86591 | 0.56507 | 0.07648
754.27557 | 0.57817 | 0.08209
596.71857 | 0.59041 | 0.0858
471.96338 | 0.60361 | 0.08955
373.20856 | 0.6149 | 0.09498
295.47278 | 0.63157 | 0.10078
233.87738 | 0.64502 | 0.10577
185.05922 | 0.66223 | 0.11137
146.35823 | 0.67577 | 0.11697
115.77804 | 0.69411 | 0.12263
91.6721 | 0.70919 | 0.1307
72.51701 | 0.7281 | 0.13876
57.36816 | 0.74542 | 0.14667
45.3629 | 0.76538 | 0.15705
35.93134 | 0.78371 | 0.16984
28.40909 | 0.80748 | 0.18375
22.48202 | 0.83327 | 0.20411
17.79613 | 0.8634 | 0.22536
14.06813 | 0.90385 | 0.24755
11.1448 | 0.94696 | 0.26568
8.81772 | 0.99804 | 0.28158
6.97545 | 1.05686 | 0.29601
5.5173 | 1.11135 | 0.28908
4.36941 | 1.16757 | 0.28533
3.45686 | 1.22133 | 0.26326
2.73547 | 1.27592 | 0.24235
2.16054 | 1.31456 | 0.22426
1.70952 | 1.34057 | 0.20293
1.35352 | 1.35927 | 0.17867
1.07079 | 1.37296 | 0.15546
0.84734 | 1.38765 | 0.1329
0.67072 | 1.40413 | 0.11472
0.53067 | 1.42415 | 0.10393
0.41976 | 1.44534 | 0.1052
0.33183 | 1.46037 | 0.11904
0.26261 | 1.46451 | 0.13838
0.20791 | 1.45714 | 0.15521
0.16452 | 1.44873 | 0.16343
0.13007 | 1.44775 | 0.16358
0.10309 | 1.4611 | 0.16348
0.08153 | 1.48936 | 0.1702
0.06443 | 1.52954 | 0.1927
0.05102 | 1.5849 | 0.22842
0.04042 | 1.64708 | 0.29511
0.03192 | 1.69483 | 0.38858
0.02528 | 1.71491 | 0.4824
0.01999 | 1.72136 | 0.5526