## Sheet1
20004.453 | 0.45589 | -0.01872
15829.126 | 0.46273 | -0.00309
12516.703 | 0.46936 | 0.00781
9909.4424 | 0.47836 | 0.01827
7835.48 | 0.48302 | 0.02707
6217.2461 | 0.49125 | 0.0344
4905.291 | 0.49971 | 0.04171
3881.2737 | 0.50794 | 0.04786
3070.9827 | 0.51609 | 0.05299
2430.7778 | 0.52468 | 0.05773
1923.1537 | 0.53419 | 0.06401
1522.4358 | 0.54459 | 0.06934
1203.8446 | 0.55433 | 0.07343
952.86591 | 0.56766 | 0.07708
754.27557 | 0.57865 | 0.08228
596.71857 | 0.59258 | 0.08679
471.96338 | 0.60404 | 0.09212
373.20856 | 0.61936 | 0.09836
295.47278 | 0.63251 | 0.10402
233.87738 | 0.64751 | 0.10755
185.05922 | 0.66408 | 0.11412
146.35823 | 0.68001 | 0.11948
115.77804 | 0.6952 | 0.1246
91.6721 | 0.71466 | 0.13174
72.51701 | 0.73196 | 0.14277
57.36816 | 0.75154 | 0.14937
45.3629 | 0.77014 | 0.15902
35.93134 | 0.7906 | 0.17115
28.40909 | 0.81512 | 0.18801
22.48202 | 0.84049 | 0.20708
17.79613 | 0.87096 | 0.2265
14.06813 | 0.90819 | 0.24733
11.1448 | 0.95687 | 0.26818
8.81772 | 1.00446 | 0.28272
6.97545 | 1.0617 | 0.29123
5.5173 | 1.12465 | 0.28513
4.36941 | 1.17728 | 0.28647
3.45686 | 1.22629 | 0.26511
2.73547 | 1.27305 | 0.24087
2.16054 | 1.30905 | 0.21361
1.70952 | 1.34281 | 0.1851
1.35352 | 1.37204 | 0.16502
1.07079 | 1.39278 | 0.1519
0.84734 | 1.40432 | 0.14443
0.67072 | 1.40949 | 0.13884
0.53067 | 1.40913 | 0.12896
0.41976 | 1.41088 | 0.11649
0.33183 | 1.41985 | 0.10394
0.26261 | 1.43721 | 0.09621
0.20791 | 1.46254 | 0.09915
0.16452 | 1.49124 | 0.11731
0.13007 | 1.51493 | 0.15311
0.10309 | 1.52438 | 0.19838
0.08153 | 1.51899 | 0.24266
0.06443 | 1.51443 | 0.2775
0.05102 | 1.51594 | 0.29391
0.04042 | 1.5401 | 0.30714
0.03192 | 1.587 | 0.32555
0.02528 | 1.65923 | 0.3518
0.01999 | 1.75954 | 0.39853