## Sheet1
20004.453 | 0.45605 | -0.01919
15829.126 | 0.46345 | -0.00422
12516.703 | 0.46944 | 0.00908
9909.4424 | 0.47704 | 0.01928
7835.48 | 0.48619 | 0.02528
6217.2461 | 0.49059 | 0.03503
4905.291 | 0.49903 | 0.04107
3881.2737 | 0.50769 | 0.04713
3070.9827 | 0.51482 | 0.05295
2430.7778 | 0.5268 | 0.0575
1923.1537 | 0.53319 | 0.06345
1522.4358 | 0.54507 | 0.0669
1203.8446 | 0.55617 | 0.0729
952.86591 | 0.56877 | 0.07721
754.27557 | 0.57682 | 0.08161
596.71857 | 0.59125 | 0.08678
471.96338 | 0.60208 | 0.09164
373.20856 | 0.61644 | 0.09889
295.47278 | 0.63236 | 0.10427
233.87738 | 0.64677 | 0.10985
185.05922 | 0.66304 | 0.11399
146.35823 | 0.67635 | 0.1225
115.77804 | 0.69359 | 0.13049
91.6721 | 0.71516 | 0.13826
72.51701 | 0.72848 | 0.14815
57.36816 | 0.74927 | 0.14774
45.3629 | 0.76527 | 0.15762
35.93134 | 0.79556 | 0.18586
28.40909 | 0.80328 | 0.20024
22.48202 | 0.83076 | 0.22601
17.79613 | 0.88096 | 0.25283
14.06813 | 0.91442 | 0.24031
11.1448 | 0.95867 | 0.31298
8.81772 | 0.98922 | 0.27663
6.97545 | 1.10604 | 0.28084
5.5173 | 1.17154 | 0.36249
4.36941 | 1.16096 | 0.36477
3.45686 | 1.17857 | 0.28088
2.73547 | 1.27425 | 0.17159
2.16054 | 1.43384 | 0.1272
1.70952 | 1.56966 | 0.1901
1.35352 | 1.60161 | 0.32001
1.07079 | 1.50329 | 0.42798
0.84734 | 1.31881 | 0.42423
0.67072 | 1.15886 | 0.28953
0.53067 | 1.10641 | -0.00935
0.41976 | 1.29538 | -0.33182
0.33183 | 1.72825 | -0.49338
0.26261 | 2.24938 | -0.3309
0.20791 | 2.6246 | 0.18254
0.16452 | 2.63531 | 0.88826
0.13007 | 2.21512 | 1.50156
0.10309 | 1.51413 | 1.71934
0.08153 | 0.87935 | 1.40748
0.06443 | 0.67475 | 0.80053
0.05102 | 1.05054 | -0.14607
0.04042 | 2.18996 | -0.88785
0.03192 | 3.88304 | -0.94151
0.02528 | 5.63585 | -0.0167
0.01999 | 6.89338 | 1.81118