## Sheet1
20004.453 | 0.47532 | -0.00974
15829.126 | 0.48309 | 0.0052
12516.703 | 0.49171 | 0.01664
9909.4424 | 0.50002 | 0.02581
7835.48 | 0.50756 | 0.03354
6217.2461 | 0.51762 | 0.04141
4905.291 | 0.52506 | 0.04761
3881.2737 | 0.53344 | 0.05246
3070.9827 | 0.54297 | 0.05823
2430.7778 | 0.55398 | 0.06311
1923.1537 | 0.56477 | 0.06862
1522.4358 | 0.57378 | 0.07253
1203.8446 | 0.58444 | 0.07679
952.86591 | 0.59683 | 0.08229
754.27557 | 0.60976 | 0.08777
596.71857 | 0.62229 | 0.09155
471.96338 | 0.63602 | 0.09802
373.20856 | 0.65084 | 0.10333
295.47278 | 0.66558 | 0.10979
233.87738 | 0.68214 | 0.1146
185.05922 | 0.70032 | 0.12087
146.35823 | 0.71753 | 0.12759
115.77804 | 0.73629 | 0.13417
91.6721 | 0.75536 | 0.14086
72.51701 | 0.77452 | 0.14854
57.36816 | 0.79523 | 0.15721
45.3629 | 0.81548 | 0.16675
35.93134 | 0.83557 | 0.17982
28.40909 | 0.85724 | 0.19575
22.48202 | 0.87721 | 0.2141
17.79613 | 0.90616 | 0.23907
14.06813 | 0.93641 | 0.26796
11.1448 | 0.9754 | 0.29833
8.81772 | 1.02572 | 0.33396
6.97545 | 1.09335 | 0.35765
5.5173 | 1.15039 | 0.39068
4.36941 | 1.24042 | 0.40313
3.45686 | 1.32004 | 0.42
2.73547 | 1.40147 | 0.40512
2.16054 | 1.48917 | 0.38402
1.70952 | 1.55784 | 0.35709
1.35352 | 1.61258 | 0.31959
1.07079 | 1.65854 | 0.28112
0.84734 | 1.69391 | 0.24658
0.67072 | 1.72028 | 0.21698
0.53067 | 1.73882 | 0.19316
0.41976 | 1.75409 | 0.17488
0.33183 | 1.76741 | 0.16198
0.26261 | 1.78051 | 0.15651
0.20791 | 1.79148 | 0.15781
0.16452 | 1.8012 | 0.16564
0.13007 | 1.81152 | 0.17598
0.10309 | 1.82694 | 0.1912
0.08153 | 1.84779 | 0.21629
0.06443 | 1.87062 | 0.25117
0.05102 | 1.89213 | 0.29028
0.04042 | 1.92389 | 0.32876
0.03192 | 1.97413 | 0.37362
0.02528 | 2.03244 | 0.43356
0.01999 | 2.09077 | 0.50127