## Sheet1
20004.453 | 0.47144 | -0.01228
15829.126 | 0.4796 | 0.00292
12516.703 | 0.48675 | 0.01477
9909.4424 | 0.49603 | 0.02308
7835.48 | 0.50215 | 0.03349
6217.2461 | 0.50964 | 0.03947
4905.291 | 0.5195 | 0.0465
3881.2737 | 0.52719 | 0.05256
3070.9827 | 0.53609 | 0.0568
2430.7778 | 0.54775 | 0.06285
1923.1537 | 0.55577 | 0.06649
1522.4358 | 0.56752 | 0.07199
1203.8446 | 0.57806 | 0.07698
952.86591 | 0.58999 | 0.08184
754.27557 | 0.60176 | 0.08728
596.71857 | 0.61506 | 0.09234
471.96338 | 0.62971 | 0.09823
373.20856 | 0.64543 | 0.10387
295.47278 | 0.65971 | 0.10783
233.87738 | 0.67614 | 0.11612
185.05922 | 0.69304 | 0.12275
146.35823 | 0.71356 | 0.12704
115.77804 | 0.73098 | 0.1335
91.6721 | 0.74937 | 0.14147
72.51701 | 0.77119 | 0.14687
57.36816 | 0.79035 | 0.1593
45.3629 | 0.81104 | 0.16985
35.93134 | 0.83161 | 0.17452
28.40909 | 0.85901 | 0.19507
22.48202 | 0.88394 | 0.20872
17.79613 | 0.90853 | 0.22739
14.06813 | 0.94097 | 0.26683
11.1448 | 0.99096 | 0.27417
8.81772 | 1.0472 | 0.31967
6.97545 | 1.09061 | 0.32195
5.5173 | 1.15574 | 0.31249
4.36941 | 1.25453 | 0.30777
3.45686 | 1.32669 | 0.33064
2.73547 | 1.35671 | 0.32795
2.16054 | 1.37272 | 0.29068
1.70952 | 1.39104 | 0.22404
1.35352 | 1.43495 | 0.14953
1.07079 | 1.50467 | 0.097
0.84734 | 1.5798 | 0.09252
0.67072 | 1.6272 | 0.12671
0.53067 | 1.62441 | 0.19749
0.41976 | 1.5596 | 0.25174
0.33183 | 1.45679 | 0.24885
0.26261 | 1.36946 | 0.17508
0.20791 | 1.34636 | 0.05754
0.16452 | 1.40765 | -0.05269
0.13007 | 1.53798 | -0.10046
0.10309 | 1.68767 | -0.05323
0.08153 | 1.80223 | 0.08796
0.06443 | 1.84108 | 0.26699
0.05102 | 1.76783 | 0.49309
0.04042 | 1.56369 | 0.65581
0.03192 | 1.27412 | 0.66232
0.02528 | 1.01778 | 0.44808
0.01999 | 0.95097 | 0.00396