## Sheet1
20004.453 | 0.45669 | -0.01754
15829.126 | 0.4625 | -0.00423
12516.703 | 0.46966 | 0.00891
9909.4424 | 0.47687 | 0.01858
7835.48 | 0.4846 | 0.02806
6217.2461 | 0.49173 | 0.03388
4905.291 | 0.49939 | 0.0426
3881.2737 | 0.50667 | 0.04721
3070.9827 | 0.51558 | 0.05373
2430.7778 | 0.52559 | 0.058
1923.1537 | 0.53513 | 0.06411
1522.4358 | 0.54531 | 0.06857
1203.8446 | 0.55636 | 0.07249
952.86591 | 0.56823 | 0.07941
754.27557 | 0.5793 | 0.08315
596.71857 | 0.59126 | 0.08939
471.96338 | 0.60595 | 0.09181
373.20856 | 0.61955 | 0.09838
295.47278 | 0.63472 | 0.10406
233.87738 | 0.65011 | 0.10991
185.05922 | 0.66589 | 0.11476
146.35823 | 0.6826 | 0.12053
115.77804 | 0.69917 | 0.12704
91.6721 | 0.71733 | 0.13529
72.51701 | 0.73561 | 0.14105
57.36816 | 0.75345 | 0.15056
45.3629 | 0.77285 | 0.16167
35.93134 | 0.79422 | 0.17481
28.40909 | 0.81831 | 0.18875
22.48202 | 0.84589 | 0.20867
17.79613 | 0.87632 | 0.23083
14.06813 | 0.91395 | 0.2502
11.1448 | 0.95988 | 0.26844
8.81772 | 1.01049 | 0.28626
6.97545 | 1.07399 | 0.29471
5.5173 | 1.12629 | 0.28898
4.36941 | 1.18895 | 0.28452
3.45686 | 1.23728 | 0.26836
2.73547 | 1.28608 | 0.24178
2.16054 | 1.3255 | 0.21772
1.70952 | 1.35328 | 0.19414
1.35352 | 1.37592 | 0.17036
1.07079 | 1.39501 | 0.15059
0.84734 | 1.40948 | 0.13536
0.67072 | 1.42138 | 0.12487
0.53067 | 1.42897 | 0.11804
0.41976 | 1.43702 | 0.1131
0.33183 | 1.44554 | 0.11252
0.26261 | 1.45465 | 0.11618
0.20791 | 1.46385 | 0.12342
0.16452 | 1.47342 | 0.13355
0.13007 | 1.48744 | 0.14783
0.10309 | 1.50627 | 0.16983
0.08153 | 1.52371 | 0.20324
0.06443 | 1.54115 | 0.24264
0.05102 | 1.55451 | 0.27987
0.04042 | 1.58002 | 0.31545
0.03192 | 1.61917 | 0.35794
0.02528 | 1.6657 | 0.40611
0.01999 | 1.72168 | 0.45362