## Sheet1
20004.453 | 0.45614 | -0.01789
15829.126 | 0.46257 | -0.00483
12516.703 | 0.46928 | 0.00711
9909.4424 | 0.47629 | 0.01871
7835.48 | 0.48352 | 0.02749
6217.2461 | 0.492 | 0.03456
4905.291 | 0.49947 | 0.04068
3881.2737 | 0.50785 | 0.0477
3070.9827 | 0.51558 | 0.05219
2430.7778 | 0.5262 | 0.0582
1923.1537 | 0.53522 | 0.06505
1522.4358 | 0.54562 | 0.06746
1203.8446 | 0.55571 | 0.07323
952.86591 | 0.56631 | 0.07866
754.27557 | 0.58079 | 0.0822
596.71857 | 0.59176 | 0.0872
471.96338 | 0.60601 | 0.0926
373.20856 | 0.61804 | 0.0975
295.47278 | 0.63415 | 0.10426
233.87738 | 0.64762 | 0.10989
185.05922 | 0.6642 | 0.11388
146.35823 | 0.68349 | 0.12226
115.77804 | 0.69915 | 0.12705
91.6721 | 0.71632 | 0.13392
72.51701 | 0.73457 | 0.14201
57.36816 | 0.75465 | 0.15034
45.3629 | 0.77459 | 0.16083
35.93134 | 0.79495 | 0.17376
28.40909 | 0.81693 | 0.19082
22.48202 | 0.84482 | 0.20772
17.79613 | 0.87537 | 0.22907
14.06813 | 0.91531 | 0.2506
11.1448 | 0.96233 | 0.27026
8.81772 | 1.01303 | 0.28277
6.97545 | 1.06964 | 0.29335
5.5173 | 1.13129 | 0.28531
4.36941 | 1.18304 | 0.28225
3.45686 | 1.2348 | 0.25883
2.73547 | 1.2826 | 0.23765
2.16054 | 1.31875 | 0.2147
1.70952 | 1.34686 | 0.18826
1.35352 | 1.37008 | 0.16651
1.07079 | 1.38786 | 0.14769
0.84734 | 1.40058 | 0.13344
0.67072 | 1.41144 | 0.12315
0.53067 | 1.41948 | 0.11471
0.41976 | 1.42909 | 0.11045
0.33183 | 1.43742 | 0.11073
0.26261 | 1.44554 | 0.11418
0.20791 | 1.45506 | 0.12029
0.16452 | 1.46694 | 0.13128
0.13007 | 1.4819 | 0.14983
0.10309 | 1.49461 | 0.17642
0.08153 | 1.50562 | 0.20665
0.06443 | 1.51883 | 0.23866
0.05102 | 1.54092 | 0.26776
0.04042 | 1.5729 | 0.30567
0.03192 | 1.61131 | 0.35009
0.02528 | 1.65934 | 0.39372
0.01999 | 1.72923 | 0.44048