## Sheet1
20004.453 | 0.47553 | -0.00936
15829.126 | 0.48532 | 0.00549
12516.703 | 0.49356 | 0.0165
9909.4424 | 0.49967 | 0.02626
7835.48 | 0.50794 | 0.03362
6217.2461 | 0.51816 | 0.04119
4905.291 | 0.52368 | 0.04628
3881.2737 | 0.53457 | 0.05308
3070.9827 | 0.54424 | 0.05871
2430.7778 | 0.55248 | 0.06199
1923.1537 | 0.56368 | 0.06742
1522.4358 | 0.57478 | 0.07317
1203.8446 | 0.58605 | 0.07853
952.86591 | 0.59724 | 0.0829
754.27557 | 0.60942 | 0.08862
596.71857 | 0.62452 | 0.09328
471.96338 | 0.63674 | 0.09926
373.20856 | 0.65217 | 0.10556
295.47278 | 0.6663 | 0.1111
233.87738 | 0.68374 | 0.11562
185.05922 | 0.70092 | 0.12289
146.35823 | 0.71973 | 0.12924
115.77804 | 0.73665 | 0.13567
91.6721 | 0.75608 | 0.14262
72.51701 | 0.77552 | 0.15071
57.36816 | 0.7957 | 0.15858
45.3629 | 0.81679 | 0.16934
35.93134 | 0.83739 | 0.18008
28.40909 | 0.85787 | 0.19538
22.48202 | 0.88164 | 0.21508
17.79613 | 0.90798 | 0.23873
14.06813 | 0.9423 | 0.2674
11.1448 | 0.98182 | 0.29806
8.81772 | 1.02962 | 0.33142
6.97545 | 1.09657 | 0.37095
5.5173 | 1.16436 | 0.38186
4.36941 | 1.2434 | 0.41347
3.45686 | 1.31959 | 0.41111
2.73547 | 1.41423 | 0.40272
2.16054 | 1.49199 | 0.38823
1.70952 | 1.55684 | 0.35352
1.35352 | 1.61571 | 0.31573
1.07079 | 1.66229 | 0.27973
0.84734 | 1.69537 | 0.24559
0.67072 | 1.72088 | 0.21559
0.53067 | 1.73975 | 0.19064
0.41976 | 1.75608 | 0.17249
0.33183 | 1.76999 | 0.16155
0.26261 | 1.78108 | 0.15761
0.20791 | 1.78995 | 0.15791
0.16452 | 1.8002 | 0.16172
0.13007 | 1.81436 | 0.17232
0.10309 | 1.8304 | 0.19242
0.08153 | 1.84583 | 0.21974
0.06443 | 1.86476 | 0.25166
0.05102 | 1.89199 | 0.28206
0.04042 | 1.93382 | 0.32486
0.03192 | 1.98078 | 0.38303
0.02528 | 2.0249 | 0.44204
0.01999 | 2.07888 | 0.49404