## Sheet1
20004.453 | 0.47417 | -0.01089
15829.126 | 0.48402 | 0.00355
12516.703 | 0.49124 | 0.01683
9909.4424 | 0.49982 | 0.02537
7835.48 | 0.50738 | 0.03411
6217.2461 | 0.51756 | 0.04141
4905.291 | 0.52553 | 0.04681
3881.2737 | 0.53489 | 0.05278
3070.9827 | 0.54351 | 0.06047
2430.7778 | 0.55497 | 0.06312
1923.1537 | 0.56472 | 0.06796
1522.4358 | 0.57429 | 0.07156
1203.8446 | 0.58515 | 0.07738
952.86591 | 0.59762 | 0.08292
754.27557 | 0.60998 | 0.0865
596.71857 | 0.62389 | 0.09323
471.96338 | 0.63661 | 0.09969
373.20856 | 0.6517 | 0.10589
295.47278 | 0.66635 | 0.11002
233.87738 | 0.68267 | 0.11592
185.05922 | 0.70082 | 0.12369
146.35823 | 0.71871 | 0.12951
115.77804 | 0.73828 | 0.13596
91.6721 | 0.75757 | 0.1434
72.51701 | 0.77668 | 0.15116
57.36816 | 0.79645 | 0.15913
45.3629 | 0.81826 | 0.16866
35.93134 | 0.83712 | 0.17977
28.40909 | 0.85736 | 0.19538
22.48202 | 0.88236 | 0.21445
17.79613 | 0.90937 | 0.23998
14.06813 | 0.94251 | 0.2668
11.1448 | 0.9827 | 0.29819
8.81772 | 1.03028 | 0.33224
6.97545 | 1.10007 | 0.36621
5.5173 | 1.16224 | 0.37998
4.36941 | 1.24722 | 0.41033
3.45686 | 1.32053 | 0.41075
2.73547 | 1.41308 | 0.39924
2.16054 | 1.49194 | 0.38321
1.70952 | 1.55529 | 0.35085
1.35352 | 1.61166 | 0.31246
1.07079 | 1.65733 | 0.27502
0.84734 | 1.69078 | 0.24211
0.67072 | 1.71576 | 0.21346
0.53067 | 1.73432 | 0.18908
0.41976 | 1.75 | 0.17075
0.33183 | 1.76334 | 0.15968
0.26261 | 1.77495 | 0.15565
0.20791 | 1.78404 | 0.15675
0.16452 | 1.79302 | 0.16159
0.13007 | 1.8067 | 0.17144
0.10309 | 1.82298 | 0.19021
0.08153 | 1.83966 | 0.21813
0.06443 | 1.85875 | 0.25148
0.05102 | 1.88375 | 0.28222
0.04042 | 1.92543 | 0.32238
0.03192 | 1.9744 | 0.37861
0.02528 | 2.0216 | 0.44121
0.01999 | 2.07273 | 0.49554