## Sheet1
20004.453 | 0.47092 | -0.01148
15829.126 | 0.47781 | 0.00259
12516.703 | 0.4849 | 0.01345
9909.4424 | 0.49416 | 0.02419
7835.48 | 0.50067 | 0.03202
6217.2461 | 0.51051 | 0.03933
4905.291 | 0.51829 | 0.0437
3881.2737 | 0.52603 | 0.05023
3070.9827 | 0.53531 | 0.05531
2430.7778 | 0.54238 | 0.06162
1923.1537 | 0.5547 | 0.06475
1522.4358 | 0.56319 | 0.07096
1203.8446 | 0.57346 | 0.07502
952.86591 | 0.58681 | 0.08
754.27557 | 0.59839 | 0.08573
596.71857 | 0.61111 | 0.0912
471.96338 | 0.62334 | 0.09581
373.20856 | 0.64011 | 0.10363
295.47278 | 0.65447 | 0.10894
233.87738 | 0.67141 | 0.11498
185.05922 | 0.68646 | 0.11937
146.35823 | 0.70381 | 0.12641
115.77804 | 0.72272 | 0.13216
91.6721 | 0.74107 | 0.13881
72.51701 | 0.76169 | 0.14596
57.36816 | 0.78037 | 0.15729
45.3629 | 0.79951 | 0.16542
35.93134 | 0.82032 | 0.17946
28.40909 | 0.84225 | 0.1931
22.48202 | 0.86617 | 0.21273
17.79613 | 0.89552 | 0.23649
14.06813 | 0.93408 | 0.26249
11.1448 | 0.97703 | 0.28952
8.81772 | 1.02805 | 0.31273
6.97545 | 1.09116 | 0.34152
5.5173 | 1.15903 | 0.34192
4.36941 | 1.23045 | 0.35546
3.45686 | 1.29763 | 0.34024
2.73547 | 1.37045 | 0.32368
2.16054 | 1.42637 | 0.29988
1.70952 | 1.47098 | 0.26572
1.35352 | 1.50965 | 0.23275
1.07079 | 1.53835 | 0.20432
0.84734 | 1.55977 | 0.17897
0.67072 | 1.57507 | 0.15806
0.53067 | 1.58748 | 0.14108
0.41976 | 1.59879 | 0.13032
0.33183 | 1.60783 | 0.12535
0.26261 | 1.61573 | 0.12562
0.20791 | 1.62203 | 0.12921
0.16452 | 1.62985 | 0.13643
0.13007 | 1.64145 | 0.14894
0.10309 | 1.65394 | 0.16932
0.08153 | 1.66741 | 0.19528
0.06443 | 1.68451 | 0.22632
0.05102 | 1.71141 | 0.2552
0.04042 | 1.75028 | 0.29836
0.03192 | 1.79091 | 0.3549
0.02528 | 1.82878 | 0.41111
0.01999 | 1.87605 | 0.45967