## Sheet1
20004.453 | 0.4568 | -0.01943
15829.126 | 0.46195 | -0.00643
12516.703 | 0.46975 | 0.00741
9909.4424 | 0.47657 | 0.01841
7835.48 | 0.48375 | 0.0265
6217.2461 | 0.49228 | 0.03292
4905.291 | 0.49956 | 0.0409
3881.2737 | 0.51044 | 0.04523
3070.9827 | 0.51551 | 0.052
2430.7778 | 0.52536 | 0.05674
1923.1537 | 0.53359 | 0.06255
1522.4358 | 0.5442 | 0.06698
1203.8446 | 0.5532 | 0.07107
952.86591 | 0.56595 | 0.07639
754.27557 | 0.57654 | 0.08177
596.71857 | 0.59063 | 0.08765
471.96338 | 0.60195 | 0.09224
373.20856 | 0.61377 | 0.09894
295.47278 | 0.63094 | 0.10109
233.87738 | 0.64658 | 0.10949
185.05922 | 0.66245 | 0.11205
146.35823 | 0.6766 | 0.12266
115.77804 | 0.69284 | 0.12832
91.6721 | 0.71283 | 0.13568
72.51701 | 0.72692 | 0.14617
57.36816 | 0.74382 | 0.1458
45.3629 | 0.76135 | 0.15639
35.93134 | 0.79238 | 0.18459
28.40909 | 0.79916 | 0.19869
22.48202 | 0.8299 | 0.22505
17.79613 | 0.88006 | 0.24921
14.06813 | 0.91191 | 0.23529
11.1448 | 0.96145 | 0.30519
8.81772 | 0.9906 | 0.2688
6.97545 | 1.10246 | 0.26824
5.5173 | 1.17297 | 0.34094
4.36941 | 1.15959 | 0.34632
3.45686 | 1.16689 | 0.26604
2.73547 | 1.24613 | 0.15381
2.16054 | 1.39317 | 0.10228
1.70952 | 1.52901 | 0.15384
1.35352 | 1.57217 | 0.27955
1.07079 | 1.48863 | 0.39691
0.84734 | 1.31053 | 0.41523
0.67072 | 1.14122 | 0.30355
0.53067 | 1.06551 | 0.02465
0.41976 | 1.21704 | -0.30027
0.33183 | 1.61085 | -0.48754
0.26261 | 2.1188 | -0.37502
0.20791 | 2.51605 | 0.08088
0.16452 | 2.58092 | 0.75183
0.13007 | 2.22826 | 1.37432
0.10309 | 1.57371 | 1.65591
0.08153 | 0.9204 | 1.43083
0.06443 | 0.64419 | 0.89263
0.05102 | 0.89782 | -0.02256
0.04042 | 1.8818 | -0.80378
0.03192 | 3.46543 | -0.99961
0.02528 | 5.19661 | -0.26856
0.01999 | 6.5168 | 1.397