## Sheet1
20004.453 | 0.46491 | -0.01463
15829.126 | 0.4716 | 0.0006
12516.703 | 0.47936 | 0.01146
9909.4424 | 0.48688 | 0.022
7835.48 | 0.4937 | 0.0315
6217.2461 | 0.50259 | 0.03807
4905.291 | 0.51054 | 0.04442
3881.2737 | 0.51692 | 0.05038
3070.9827 | 0.52675 | 0.05657
2430.7778 | 0.53515 | 0.06077
1923.1537 | 0.5475 | 0.06622
1522.4358 | 0.55623 | 0.07068
1203.8446 | 0.56754 | 0.07515
952.86591 | 0.57893 | 0.08015
754.27557 | 0.59126 | 0.0861
596.71857 | 0.60448 | 0.09014
471.96338 | 0.61779 | 0.09438
373.20856 | 0.63208 | 0.10111
295.47278 | 0.64759 | 0.10598
233.87738 | 0.66247 | 0.11154
185.05922 | 0.67871 | 0.11681
146.35823 | 0.69624 | 0.12244
115.77804 | 0.71292 | 0.12887
91.6721 | 0.731 | 0.13664
72.51701 | 0.75093 | 0.14405
57.36816 | 0.77168 | 0.15288
45.3629 | 0.79046 | 0.16217
35.93134 | 0.8123 | 0.1766
28.40909 | 0.83597 | 0.18964
22.48202 | 0.86518 | 0.20772
17.79613 | 0.89732 | 0.22607
14.06813 | 0.94075 | 0.24055
11.1448 | 0.98385 | 0.25366
8.81772 | 1.03465 | 0.25961
6.97545 | 1.09286 | 0.26359
5.5173 | 1.13363 | 0.25359
4.36941 | 1.18084 | 0.23985
3.45686 | 1.22229 | 0.21769
2.73547 | 1.26336 | 0.19406
2.16054 | 1.29619 | 0.1809
1.70952 | 1.31542 | 0.16854
1.35352 | 1.32534 | 0.15485
1.07079 | 1.3301 | 0.1371
0.84734 | 1.33664 | 0.11607
0.67072 | 1.34907 | 0.09502
0.53067 | 1.37212 | 0.07674
0.41976 | 1.40751 | 0.07347
0.33183 | 1.44191 | 0.0946
0.26261 | 1.45858 | 0.13729
0.20791 | 1.44502 | 0.18775
0.16452 | 1.39933 | 0.22154
0.13007 | 1.33686 | 0.21614
0.10309 | 1.29109 | 0.16131
0.08153 | 1.29874 | 0.06835
0.06443 | 1.37615 | -0.01916
0.05102 | 1.57092 | -0.06612
0.04042 | 1.83608 | 0.02996
0.03192 | 2.07263 | 0.32341
0.02528 | 2.13182 | 0.80328
0.01999 | 1.8613 | 1.33549