## Sheet1
20004.453 | 0.46475 | -0.01453
15829.126 | 0.47171 | 0.00065
12516.703 | 0.48004 | 0.01271
9909.4424 | 0.48638 | 0.02337
7835.48 | 0.49432 | 0.03108
6217.2461 | 0.50292 | 0.03789
4905.291 | 0.50965 | 0.04466
3881.2737 | 0.51844 | 0.04983
3070.9827 | 0.52736 | 0.05585
2430.7778 | 0.53662 | 0.06015
1923.1537 | 0.54521 | 0.06607
1522.4358 | 0.55694 | 0.06943
1203.8446 | 0.56845 | 0.07386
952.86591 | 0.57805 | 0.07999
754.27557 | 0.59247 | 0.08277
596.71857 | 0.60331 | 0.08893
471.96338 | 0.61738 | 0.09491
373.20856 | 0.63045 | 0.10056
295.47278 | 0.64635 | 0.10505
233.87738 | 0.66033 | 0.1103
185.05922 | 0.67807 | 0.11718
146.35823 | 0.69432 | 0.12356
115.77804 | 0.71069 | 0.12826
91.6721 | 0.73039 | 0.13599
72.51701 | 0.74896 | 0.14259
57.36816 | 0.76852 | 0.15203
45.3629 | 0.7874 | 0.16289
35.93134 | 0.81021 | 0.17589
28.40909 | 0.83414 | 0.1886
22.48202 | 0.86325 | 0.2075
17.79613 | 0.89507 | 0.22289
14.06813 | 0.93899 | 0.24297
11.1448 | 0.98199 | 0.2533
8.81772 | 1.03411 | 0.26152
6.97545 | 1.08309 | 0.26664
5.5173 | 1.1348 | 0.25474
4.36941 | 1.17809 | 0.23896
3.45686 | 1.22618 | 0.21631
2.73547 | 1.2651 | 0.2038
2.16054 | 1.28944 | 0.1879
1.70952 | 1.30507 | 0.16934
1.35352 | 1.31665 | 0.14818
1.07079 | 1.32883 | 0.12464
0.84734 | 1.34613 | 0.10208
0.67072 | 1.36934 | 0.08825
0.53067 | 1.39906 | 0.08799
0.41976 | 1.42404 | 0.10737
0.33183 | 1.43013 | 0.14091
0.26261 | 1.40989 | 0.17245
0.20791 | 1.3704 | 0.18347
0.16452 | 1.3305 | 0.1608
0.13007 | 1.31452 | 0.1046
0.10309 | 1.35179 | 0.03292
0.08153 | 1.45737 | -0.01712
0.06443 | 1.60208 | -0.00581
0.05102 | 1.79043 | 0.12568
0.04042 | 1.90363 | 0.4009
0.03192 | 1.83757 | 0.75887
0.02528 | 1.53533 | 1.06431
0.01999 | 1.01703 | 1.12716