## Sheet1
20004.453 | 0.45544 | -0.01873
15829.126 | 0.46224 | -0.00488
12516.703 | 0.46961 | 0.00771
9909.4424 | 0.47656 | 0.01821
7835.48 | 0.4836 | 0.02581
6217.2461 | 0.49132 | 0.03451
4905.291 | 0.49844 | 0.04029
3881.2737 | 0.50769 | 0.04706
3070.9827 | 0.51546 | 0.05251
2430.7778 | 0.52383 | 0.05722
1923.1537 | 0.53365 | 0.06217
1522.4358 | 0.54362 | 0.06814
1203.8446 | 0.55586 | 0.07141
952.86591 | 0.5664 | 0.07655
754.27557 | 0.57738 | 0.08071
596.71857 | 0.58999 | 0.08543
471.96338 | 0.60276 | 0.09
373.20856 | 0.61553 | 0.09612
295.47278 | 0.63077 | 0.10155
233.87738 | 0.64535 | 0.10546
185.05922 | 0.66094 | 0.11186
146.35823 | 0.6759 | 0.11875
115.77804 | 0.693 | 0.12416
91.6721 | 0.71118 | 0.13217
72.51701 | 0.72766 | 0.13869
57.36816 | 0.74637 | 0.14745
45.3629 | 0.7654 | 0.15676
35.93134 | 0.787 | 0.16979
28.40909 | 0.8083 | 0.18666
22.48202 | 0.83574 | 0.2034
17.79613 | 0.86773 | 0.22524
14.06813 | 0.90652 | 0.24221
11.1448 | 0.95177 | 0.25814
8.81772 | 1.00307 | 0.27198
6.97545 | 1.0643 | 0.27339
5.5173 | 1.10924 | 0.27299
4.36941 | 1.16453 | 0.25783
3.45686 | 1.21065 | 0.23869
2.73547 | 1.25263 | 0.21315
2.16054 | 1.29003 | 0.19107
1.70952 | 1.31546 | 0.1747
1.35352 | 1.33071 | 0.15923
1.07079 | 1.33952 | 0.14326
0.84734 | 1.34649 | 0.12502
0.67072 | 1.35425 | 0.10923
0.53067 | 1.36693 | 0.09499
0.41976 | 1.38554 | 0.08695
0.33183 | 1.40765 | 0.0912
0.26261 | 1.42547 | 0.10798
0.20791 | 1.43363 | 0.1341
0.16452 | 1.42979 | 0.1608
0.13007 | 1.4197 | 0.17869
0.10309 | 1.4152 | 0.18608
0.08153 | 1.42456 | 0.19022
0.06443 | 1.45095 | 0.20224
0.05102 | 1.49218 | 0.21899
0.04042 | 1.55295 | 0.25123
0.03192 | 1.62838 | 0.31225
0.02528 | 1.69591 | 0.4051
0.01999 | 1.73661 | 0.51122