## Sheet1
20004.453 | 0.45677 | -0.01888
15829.126 | 0.4624 | -0.0044
12516.703 | 0.46941 | 0.00774
9909.4424 | 0.47691 | 0.01626
7835.48 | 0.48401 | 0.02574
6217.2461 | 0.49201 | 0.03448
4905.291 | 0.49884 | 0.04041
3881.2737 | 0.50883 | 0.04656
3070.9827 | 0.5167 | 0.05336
2430.7778 | 0.52436 | 0.05848
1923.1537 | 0.53434 | 0.06317
1522.4358 | 0.54562 | 0.06715
1203.8446 | 0.55604 | 0.07365
952.86591 | 0.56661 | 0.07628
754.27557 | 0.57839 | 0.08143
596.71857 | 0.59081 | 0.08739
471.96338 | 0.60458 | 0.09203
373.20856 | 0.61743 | 0.09874
295.47278 | 0.63104 | 0.10265
233.87738 | 0.64615 | 0.10743
185.05922 | 0.66213 | 0.11281
146.35823 | 0.67859 | 0.11851
115.77804 | 0.69486 | 0.12691
91.6721 | 0.71397 | 0.13212
72.51701 | 0.73139 | 0.14131
57.36816 | 0.75035 | 0.14922
45.3629 | 0.76908 | 0.15954
35.93134 | 0.78947 | 0.17342
28.40909 | 0.81318 | 0.18842
22.48202 | 0.84047 | 0.20672
17.79613 | 0.87337 | 0.22714
14.06813 | 0.91124 | 0.24775
11.1448 | 0.95444 | 0.26549
8.81772 | 1.00715 | 0.27857
6.97545 | 1.06567 | 0.27836
5.5173 | 1.1181 | 0.27887
4.36941 | 1.17458 | 0.26248
3.45686 | 1.22432 | 0.24859
2.73547 | 1.26309 | 0.22361
2.16054 | 1.29838 | 0.19873
1.70952 | 1.32416 | 0.17584
1.35352 | 1.34353 | 0.1557
1.07079 | 1.35864 | 0.13716
0.84734 | 1.37195 | 0.1236
0.67072 | 1.38261 | 0.11404
0.53067 | 1.39165 | 0.10942
0.41976 | 1.39806 | 0.10732
0.33183 | 1.4051 | 0.10706
0.26261 | 1.41303 | 0.11049
0.20791 | 1.42212 | 0.11758
0.16452 | 1.4312 | 0.12891
0.13007 | 1.44241 | 0.1436
0.10309 | 1.45777 | 0.16152
0.08153 | 1.48004 | 0.18876
0.06443 | 1.50356 | 0.22702
0.05102 | 1.523 | 0.27333
0.04042 | 1.54198 | 0.317
0.03192 | 1.57218 | 0.35716
0.02528 | 1.6161 | 0.40131
0.01999 | 1.66991 | 0.44998