## Sheet1
20004.453 | 0.45741 | -0.0207
15829.126 | 0.46358 | -0.00468
12516.703 | 0.46806 | 0.00776
9909.4424 | 0.47527 | 0.01897
7835.48 | 0.48341 | 0.0275
6217.2461 | 0.49074 | 0.03333
4905.291 | 0.49802 | 0.0406
3881.2737 | 0.50715 | 0.04751
3070.9827 | 0.51773 | 0.05209
2430.7778 | 0.52502 | 0.05831
1923.1537 | 0.53372 | 0.06258
1522.4358 | 0.54332 | 0.06709
1203.8446 | 0.55436 | 0.07248
952.86591 | 0.56497 | 0.07559
754.27557 | 0.5755 | 0.08023
596.71857 | 0.58798 | 0.0858
471.96338 | 0.6023 | 0.08961
373.20856 | 0.61559 | 0.0962
295.47278 | 0.62817 | 0.0993
233.87738 | 0.64432 | 0.10582
185.05922 | 0.65884 | 0.11151
146.35823 | 0.678 | 0.11722
115.77804 | 0.6933 | 0.12436
91.6721 | 0.71023 | 0.12938
72.51701 | 0.73131 | 0.13855
57.36816 | 0.74317 | 0.15728
45.3629 | 0.76402 | 0.16901
35.93134 | 0.78786 | 0.1672
28.40909 | 0.81965 | 0.19692
22.48202 | 0.84977 | 0.20804
17.79613 | 0.87411 | 0.21729
14.06813 | 0.88902 | 0.26646
11.1448 | 0.97377 | 0.25341
8.81772 | 1.00643 | 0.32744
6.97545 | 1.03405 | 0.29538
5.5173 | 1.13249 | 0.24031
4.36941 | 1.26065 | 0.26977
3.45686 | 1.2947 | 0.33536
2.73547 | 1.25363 | 0.33998
2.16054 | 1.20556 | 0.25298
1.70952 | 1.22549 | 0.10548
1.35352 | 1.3501 | -0.02502
1.07079 | 1.54861 | -0.05278
0.84734 | 1.72902 | 0.06577
0.67072 | 1.79845 | 0.2693
0.53067 | 1.6791 | 0.5251
0.41976 | 1.38272 | 0.64554
0.33183 | 1.03956 | 0.51113
0.26261 | 0.85292 | 0.12938
0.20791 | 0.9967 | -0.36057
0.16452 | 1.51116 | -0.70779
0.13007 | 2.27108 | -0.66945
0.10309 | 2.99364 | -0.12941
0.08153 | 3.3623 | 0.8164
0.06443 | 3.28243 | 1.73766
0.05102 | 2.60296 | 2.50015
0.04042 | 1.64493 | 2.6091
0.03192 | 0.88776 | 1.94285
0.02528 | 0.82105 | 0.64855
0.01999 | 1.80967 | -0.85605