## Sheet1
20004.453 | 0.46932 | -0.01251
15829.126 | 0.47759 | 0.00179
12516.703 | 0.48601 | 0.01471
9909.4424 | 0.49362 | 0.02401
7835.48 | 0.50111 | 0.03101
6217.2461 | 0.51011 | 0.03984
4905.291 | 0.51806 | 0.04533
3881.2737 | 0.52603 | 0.04963
3070.9827 | 0.53545 | 0.0573
2430.7778 | 0.54574 | 0.06174
1923.1537 | 0.5546 | 0.06667
1522.4358 | 0.56615 | 0.07197
1203.8446 | 0.5771 | 0.07748
952.86591 | 0.58914 | 0.08117
754.27557 | 0.60001 | 0.08601
596.71857 | 0.61465 | 0.09222
471.96338 | 0.62786 | 0.09771
373.20856 | 0.64382 | 0.10487
295.47278 | 0.65845 | 0.10919
233.87738 | 0.67397 | 0.11591
185.05922 | 0.69292 | 0.12176
146.35823 | 0.7084 | 0.12916
115.77804 | 0.72788 | 0.13497
91.6721 | 0.7491 | 0.14226
72.51701 | 0.76872 | 0.14962
57.36816 | 0.78792 | 0.15904
45.3629 | 0.80791 | 0.16835
35.93134 | 0.83009 | 0.18224
28.40909 | 0.85132 | 0.19633
22.48202 | 0.87727 | 0.21676
17.79613 | 0.90702 | 0.24081
14.06813 | 0.94481 | 0.26509
11.1448 | 0.98755 | 0.29077
8.81772 | 1.04059 | 0.31612
6.97545 | 1.10947 | 0.32953
5.5173 | 1.16529 | 0.34202
4.36941 | 1.24619 | 0.34142
3.45686 | 1.30975 | 0.33771
2.73547 | 1.37234 | 0.31113
2.16054 | 1.4316 | 0.28476
1.70952 | 1.47588 | 0.2553
1.35352 | 1.50922 | 0.22399
1.07079 | 1.53542 | 0.19448
0.84734 | 1.55563 | 0.16914
0.67072 | 1.57079 | 0.15008
0.53067 | 1.58203 | 0.13545
0.41976 | 1.59123 | 0.1247
0.33183 | 1.5997 | 0.11875
0.26261 | 1.6087 | 0.11884
0.20791 | 1.61694 | 0.12458
0.16452 | 1.62359 | 0.13481
0.13007 | 1.63099 | 0.14714
0.10309 | 1.64366 | 0.16354
0.08153 | 1.66099 | 0.18777
0.06443 | 1.6805 | 0.22122
0.05102 | 1.69859 | 0.25678
0.04042 | 1.7279 | 0.29169
0.03192 | 1.77431 | 0.33479
0.02528 | 1.82723 | 0.39319
0.01999 | 1.87737 | 0.45775