## Sheet1
20004.453 | 0.47188 | -0.01212
15829.126 | 0.48116 | 0.00299
12516.703 | 0.48804 | 0.01458
9909.4424 | 0.49787 | 0.0252
7835.48 | 0.50512 | 0.03346
6217.2461 | 0.51163 | 0.03943
4905.291 | 0.52059 | 0.04606
3881.2737 | 0.52853 | 0.05328
3070.9827 | 0.53891 | 0.05737
2430.7778 | 0.5514 | 0.06308
1923.1537 | 0.56002 | 0.06786
1522.4358 | 0.57081 | 0.07297
1203.8446 | 0.58175 | 0.07888
952.86591 | 0.59535 | 0.08245
754.27557 | 0.60849 | 0.08924
596.71857 | 0.61913 | 0.09504
471.96338 | 0.63365 | 0.09827
373.20856 | 0.64769 | 0.10394
295.47278 | 0.66409 | 0.11015
233.87738 | 0.67946 | 0.11717
185.05922 | 0.69618 | 0.12346
146.35823 | 0.714 | 0.12744
115.77804 | 0.73464 | 0.13563
91.6721 | 0.75203 | 0.14191
72.51701 | 0.7729 | 0.14881
57.36816 | 0.79468 | 0.15893
45.3629 | 0.81628 | 0.17036
35.93134 | 0.83314 | 0.17983
28.40909 | 0.86085 | 0.19133
22.48202 | 0.88665 | 0.20918
17.79613 | 0.91194 | 0.23037
14.06813 | 0.95706 | 0.2662
11.1448 | 0.99619 | 0.27262
8.81772 | 1.0634 | 0.30484
6.97545 | 1.10152 | 0.3239
5.5173 | 1.15964 | 0.30875
4.36941 | 1.23592 | 0.28341
3.45686 | 1.32747 | 0.2826
2.73547 | 1.37677 | 0.29488
2.16054 | 1.38823 | 0.28318
1.70952 | 1.38682 | 0.24116
1.35352 | 1.39236 | 0.17211
1.07079 | 1.42969 | 0.09776
0.84734 | 1.49555 | 0.05009
0.67072 | 1.56356 | 0.0455
0.53067 | 1.61802 | 0.09658
0.41976 | 1.61618 | 0.17981
0.33183 | 1.54589 | 0.24832
0.26261 | 1.43647 | 0.25675
0.20791 | 1.34121 | 0.19299
0.16452 | 1.30824 | 0.07877
0.13007 | 1.36048 | -0.034
0.10309 | 1.48336 | -0.0901
0.08153 | 1.63901 | -0.05861
0.06443 | 1.76704 | 0.05151
0.05102 | 1.84907 | 0.26237
0.04042 | 1.80393 | 0.51925
0.03192 | 1.60625 | 0.73586
0.02528 | 1.28137 | 0.79308
0.01999 | 0.94445 | 0.59111