## Sheet1
20004.453 | 0.45768 | -0.01965
15829.126 | 0.46615 | -0.00337
12516.703 | 0.4712 | 0.00809
9909.4424 | 0.47734 | 0.01853
7835.48 | 0.48622 | 0.02666
6217.2461 | 0.4931 | 0.03608
4905.291 | 0.50043 | 0.04188
3881.2737 | 0.50954 | 0.04768
3070.9827 | 0.51705 | 0.05324
2430.7778 | 0.52749 | 0.0588
1923.1537 | 0.53713 | 0.06424
1522.4358 | 0.54733 | 0.06905
1203.8446 | 0.55799 | 0.073
952.86591 | 0.56974 | 0.07947
754.27557 | 0.58151 | 0.08414
596.71857 | 0.59452 | 0.0882
471.96338 | 0.60752 | 0.09332
373.20856 | 0.61945 | 0.09792
295.47278 | 0.63558 | 0.10352
233.87738 | 0.65056 | 0.10855
185.05922 | 0.66629 | 0.11547
146.35823 | 0.6826 | 0.12168
115.77804 | 0.70018 | 0.12707
91.6721 | 0.71796 | 0.13455
72.51701 | 0.73583 | 0.14148
57.36816 | 0.75615 | 0.15061
45.3629 | 0.77637 | 0.15996
35.93134 | 0.796 | 0.17427
28.40909 | 0.81788 | 0.18821
22.48202 | 0.84705 | 0.20598
17.79613 | 0.87994 | 0.22701
14.06813 | 0.92157 | 0.24449
11.1448 | 0.96491 | 0.25859
8.81772 | 1.0165 | 0.26944
6.97545 | 1.07555 | 0.272
5.5173 | 1.12091 | 0.26612
4.36941 | 1.17593 | 0.25238
3.45686 | 1.21973 | 0.23183
2.73547 | 1.26095 | 0.20573
2.16054 | 1.29505 | 0.18543
1.70952 | 1.31802 | 0.16904
1.35352 | 1.33126 | 0.15348
1.07079 | 1.33993 | 0.13687
0.84734 | 1.34737 | 0.11932
0.67072 | 1.35592 | 0.10361
0.53067 | 1.37004 | 0.09055
0.41976 | 1.38975 | 0.08527
0.33183 | 1.41083 | 0.09222
0.26261 | 1.42547 | 0.11153
0.20791 | 1.4292 | 0.13698
0.16452 | 1.42283 | 0.15921
0.13007 | 1.4132 | 0.17205
0.10309 | 1.41249 | 0.17617
0.08153 | 1.42701 | 0.17995
0.06443 | 1.45592 | 0.19334
0.05102 | 1.5005 | 0.21246
0.04042 | 1.56296 | 0.25214
0.03192 | 1.63244 | 0.32243
0.02528 | 1.6867 | 0.41768
0.01999 | 1.71371 | 0.51518