## Sheet1
20004.453 | 0.45808 | -0.01912
15829.126 | 0.46465 | -0.00471
12516.703 | 0.46999 | 0.00874
9909.4424 | 0.47875 | 0.01852
7835.48 | 0.48568 | 0.02658
6217.2461 | 0.493 | 0.03426
4905.291 | 0.50176 | 0.04149
3881.2737 | 0.50932 | 0.04805
3070.9827 | 0.51675 | 0.05279
2430.7778 | 0.52725 | 0.05923
1923.1537 | 0.53665 | 0.06238
1522.4358 | 0.54735 | 0.0675
1203.8446 | 0.55786 | 0.07464
952.86591 | 0.56962 | 0.07773
754.27557 | 0.58135 | 0.08311
596.71857 | 0.59476 | 0.08921
471.96338 | 0.60696 | 0.09103
373.20856 | 0.62093 | 0.09742
295.47278 | 0.63487 | 0.10369
233.87738 | 0.65079 | 0.10799
185.05922 | 0.66544 | 0.1143
146.35823 | 0.68397 | 0.11949
115.77804 | 0.69885 | 0.12588
91.6721 | 0.71661 | 0.13303
72.51701 | 0.73795 | 0.14012
57.36816 | 0.75644 | 0.1506
45.3629 | 0.77418 | 0.16306
35.93134 | 0.7956 | 0.17421
28.40909 | 0.81957 | 0.18849
22.48202 | 0.84658 | 0.20749
17.79613 | 0.88114 | 0.2256
14.06813 | 0.91937 | 0.24492
11.1448 | 0.96579 | 0.25774
8.81772 | 1.02036 | 0.27001
6.97545 | 1.07186 | 0.26638
5.5173 | 1.1218 | 0.26258
4.36941 | 1.17743 | 0.24447
3.45686 | 1.22252 | 0.23011
2.73547 | 1.25407 | 0.20902
2.16054 | 1.28088 | 0.18502
1.70952 | 1.30183 | 0.16121
1.35352 | 1.31909 | 0.1379
1.07079 | 1.33854 | 0.11784
0.84734 | 1.35743 | 0.10716
0.67072 | 1.37221 | 0.10437
0.53067 | 1.38188 | 0.1102
0.41976 | 1.38106 | 0.1178
0.33183 | 1.37617 | 0.12135
0.26261 | 1.37214 | 0.11782
0.20791 | 1.37658 | 0.11135
0.16452 | 1.3921 | 0.10763
0.13007 | 1.41821 | 0.11284
0.10309 | 1.45281 | 0.13264
0.08153 | 1.48898 | 0.17223
0.06443 | 1.518 | 0.22615
0.05102 | 1.53021 | 0.29313
0.04042 | 1.52703 | 0.34894
0.03192 | 1.53041 | 0.38516
0.02528 | 1.55431 | 0.40687
0.01999 | 1.60405 | 0.42595