## Sheet1
20004.453 | 0.45794 | -0.01986
15829.126 | 0.46539 | -0.00521
12516.703 | 0.47167 | 0.00816
9909.4424 | 0.47773 | 0.01741
7835.48 | 0.48655 | 0.02855
6217.2461 | 0.49373 | 0.03406
4905.291 | 0.50041 | 0.04073
3881.2737 | 0.51015 | 0.04774
3070.9827 | 0.5184 | 0.05427
2430.7778 | 0.52896 | 0.05807
1923.1537 | 0.53629 | 0.06161
1522.4358 | 0.54741 | 0.06811
1203.8446 | 0.55791 | 0.07348
952.86591 | 0.56799 | 0.07759
754.27557 | 0.58076 | 0.08349
596.71857 | 0.59364 | 0.0883
471.96338 | 0.60587 | 0.09318
373.20856 | 0.61905 | 0.09795
295.47278 | 0.63409 | 0.10261
233.87738 | 0.64849 | 0.10706
185.05922 | 0.6646 | 0.1144
146.35823 | 0.68448 | 0.12094
115.77804 | 0.70364 | 0.12831
91.6721 | 0.7186 | 0.13355
72.51701 | 0.7409 | 0.1445
57.36816 | 0.75177 | 0.1593
45.3629 | 0.77407 | 0.17097
35.93134 | 0.79907 | 0.17171
28.40909 | 0.83022 | 0.20113
22.48202 | 0.86176 | 0.21496
17.79613 | 0.88998 | 0.2211
14.06813 | 0.90757 | 0.26648
11.1448 | 0.99243 | 0.25363
8.81772 | 1.02116 | 0.31741
6.97545 | 1.05253 | 0.27859
5.5173 | 1.15075 | 0.22965
4.36941 | 1.26731 | 0.26101
3.45686 | 1.29089 | 0.3161
2.73547 | 1.24668 | 0.30894
2.16054 | 1.20642 | 0.21713
1.70952 | 1.23825 | 0.07775
1.35352 | 1.36343 | -0.03196
1.07079 | 1.5468 | -0.03764
0.84734 | 1.70063 | 0.09066
0.67072 | 1.74429 | 0.28215
0.53067 | 1.61211 | 0.50626
0.41976 | 1.32948 | 0.59252
0.33183 | 1.01819 | 0.43865
0.26261 | 0.87712 | 0.06408
0.20791 | 1.04939 | -0.38732
0.16452 | 1.56431 | -0.67629
0.13007 | 2.27692 | -0.58299
0.10309 | 2.91423 | -0.02853
0.08153 | 3.19631 | 0.8754
0.06443 | 3.04581 | 1.75122
0.05102 | 2.32671 | 2.39795
0.04042 | 1.43022 | 2.38988
0.03192 | 0.777 | 1.66143
0.02528 | 0.83289 | 0.40966
0.01999 | 1.88889 | -0.94259