## Sheet1
20004.453 | 0.46607 | -0.01484
15829.126 | 0.4722 | -0.00089
12516.703 | 0.48012 | 0.01135
9909.4424 | 0.485 | 0.02223
7835.48 | 0.49217 | 0.02951
6217.2461 | 0.50086 | 0.03763
4905.291 | 0.50923 | 0.04438
3881.2737 | 0.51778 | 0.05084
3070.9827 | 0.52638 | 0.05466
2430.7778 | 0.53698 | 0.06114
1923.1537 | 0.54579 | 0.06501
1522.4358 | 0.55664 | 0.07159
1203.8446 | 0.56809 | 0.07529
952.86591 | 0.5785 | 0.07945
754.27557 | 0.59078 | 0.08432
596.71857 | 0.6027 | 0.08998
471.96338 | 0.61697 | 0.09433
373.20856 | 0.6304 | 0.09914
295.47278 | 0.64626 | 0.1057
233.87738 | 0.66116 | 0.11153
185.05922 | 0.67879 | 0.11553
146.35823 | 0.69593 | 0.12278
115.77804 | 0.71126 | 0.13019
91.6721 | 0.72958 | 0.13692
72.51701 | 0.75065 | 0.14319
57.36816 | 0.77066 | 0.15156
45.3629 | 0.79063 | 0.16213
35.93134 | 0.81242 | 0.17611
28.40909 | 0.83842 | 0.18864
22.48202 | 0.86866 | 0.20359
17.79613 | 0.90247 | 0.21909
14.06813 | 0.94514 | 0.23174
11.1448 | 0.98977 | 0.23852
8.81772 | 1.03829 | 0.24016
6.97545 | 1.08506 | 0.24156
5.5173 | 1.12623 | 0.22276
4.36941 | 1.1631 | 0.20743
3.45686 | 1.20203 | 0.18356
2.73547 | 1.23339 | 0.16819
2.16054 | 1.25512 | 0.15676
1.70952 | 1.26587 | 0.14392
1.35352 | 1.27325 | 0.12741
1.07079 | 1.28001 | 0.10966
0.84734 | 1.29141 | 0.09126
0.67072 | 1.30857 | 0.07758
0.53067 | 1.33471 | 0.07152
0.41976 | 1.36112 | 0.08394
0.33183 | 1.37752 | 0.11328
0.26261 | 1.37114 | 0.1494
0.20791 | 1.34149 | 0.17451
0.16452 | 1.29946 | 0.17261
0.13007 | 1.26926 | 0.13651
0.10309 | 1.27452 | 0.07274
0.08153 | 1.3424 | 0.00779
0.06443 | 1.45801 | -0.01804
0.05102 | 1.64652 | 0.04158
0.04042 | 1.81814 | 0.24568
0.03192 | 1.86847 | 0.57469
0.02528 | 1.70407 | 0.94384
0.01999 | 1.27203 | 1.19722