## Sheet1
20004.453 | 0.47369 | -0.01309
15829.126 | 0.48187 | 0.00073
12516.703 | 0.48908 | 0.01269
9909.4424 | 0.49754 | 0.0232
7835.48 | 0.50574 | 0.03187
6217.2461 | 0.51384 | 0.03814
4905.291 | 0.52073 | 0.0448
3881.2737 | 0.53158 | 0.05179
3070.9827 | 0.53861 | 0.05735
2430.7778 | 0.55002 | 0.06189
1923.1537 | 0.55952 | 0.06707
1522.4358 | 0.56863 | 0.07217
1203.8446 | 0.58168 | 0.07741
952.86591 | 0.59284 | 0.08252
754.27557 | 0.60492 | 0.08733
596.71857 | 0.61893 | 0.09252
471.96338 | 0.63272 | 0.09929
373.20856 | 0.64763 | 0.10536
295.47278 | 0.6636 | 0.11105
233.87738 | 0.67967 | 0.11696
185.05922 | 0.6966 | 0.12264
146.35823 | 0.7151 | 0.13011
115.77804 | 0.73377 | 0.13669
91.6721 | 0.75386 | 0.14364
72.51701 | 0.77241 | 0.15085
57.36816 | 0.79303 | 0.15953
45.3629 | 0.8137 | 0.16965
35.93134 | 0.83462 | 0.18162
28.40909 | 0.85741 | 0.19845
22.48202 | 0.88498 | 0.21877
17.79613 | 0.91648 | 0.23874
14.06813 | 0.95328 | 0.26361
11.1448 | 0.99839 | 0.2878
8.81772 | 1.05273 | 0.31041
6.97545 | 1.1158 | 0.31827
5.5173 | 1.17392 | 0.32997
4.36941 | 1.24642 | 0.31806
3.45686 | 1.31036 | 0.30967
2.73547 | 1.36382 | 0.28513
2.16054 | 1.41382 | 0.25525
1.70952 | 1.45264 | 0.22732
1.35352 | 1.4806 | 0.19848
1.07079 | 1.50213 | 0.17281
0.84734 | 1.51994 | 0.14989
0.67072 | 1.53281 | 0.13375
0.53067 | 1.54264 | 0.12211
0.41976 | 1.55062 | 0.11455
0.33183 | 1.55683 | 0.11033
0.26261 | 1.56446 | 0.11021
0.20791 | 1.57262 | 0.11476
0.16452 | 1.58016 | 0.12492
0.13007 | 1.58733 | 0.13859
0.10309 | 1.59869 | 0.15455
0.08153 | 1.6167 | 0.17713
0.06443 | 1.63786 | 0.21018
0.05102 | 1.65829 | 0.25028
0.04042 | 1.68067 | 0.28733
0.03192 | 1.71788 | 0.32465
0.02528 | 1.76848 | 0.37081
0.01999 | 1.82174 | 0.42825