## Sheet1
20004.453 | 0.4602 | -0.02008
15829.126 | 0.46512 | -0.00567
12516.703 | 0.47125 | 0.00735
9909.4424 | 0.47806 | 0.01844
7835.48 | 0.48607 | 0.02633
6217.2461 | 0.49302 | 0.0343
4905.291 | 0.50129 | 0.04007
3881.2737 | 0.50891 | 0.04689
3070.9827 | 0.51793 | 0.05313
2430.7778 | 0.52665 | 0.05836
1923.1537 | 0.53695 | 0.0643
1522.4358 | 0.54562 | 0.06834
1203.8446 | 0.55793 | 0.07199
952.86591 | 0.56909 | 0.07932
754.27557 | 0.58132 | 0.08272
596.71857 | 0.59323 | 0.08826
471.96338 | 0.60649 | 0.095
373.20856 | 0.6228 | 0.09779
295.47278 | 0.63644 | 0.10349
233.87738 | 0.65209 | 0.11047
185.05922 | 0.66771 | 0.11501
146.35823 | 0.68245 | 0.1193
115.77804 | 0.70163 | 0.12689
91.6721 | 0.71828 | 0.13386
72.51701 | 0.73606 | 0.14109
57.36816 | 0.75494 | 0.14887
45.3629 | 0.77608 | 0.16196
35.93134 | 0.79936 | 0.17442
28.40909 | 0.82378 | 0.18991
22.48202 | 0.8532 | 0.20636
17.79613 | 0.88822 | 0.22195
14.06813 | 0.92827 | 0.23646
11.1448 | 0.97889 | 0.24681
8.81772 | 1.02455 | 0.25119
6.97545 | 1.07528 | 0.24632
5.5173 | 1.12479 | 0.23114
4.36941 | 1.16547 | 0.22136
3.45686 | 1.19687 | 0.19893
2.73547 | 1.22554 | 0.17553
2.16054 | 1.24854 | 0.15242
1.70952 | 1.26942 | 0.13049
1.35352 | 1.28798 | 0.11589
1.07079 | 1.30331 | 0.10966
0.84734 | 1.312 | 0.10821
0.67072 | 1.31383 | 0.10732
0.53067 | 1.31127 | 0.10373
0.41976 | 1.31092 | 0.0959
0.33183 | 1.31683 | 0.08711
0.26261 | 1.33071 | 0.0816
0.20791 | 1.35304 | 0.08357
0.16452 | 1.37941 | 0.09978
0.13007 | 1.40272 | 0.13131
0.10309 | 1.41491 | 0.17411
0.08153 | 1.41285 | 0.21769
0.06443 | 1.40832 | 0.25272
0.05102 | 1.40756 | 0.27073
0.04042 | 1.42709 | 0.28402
0.03192 | 1.4667 | 0.30141
0.02528 | 1.52775 | 0.32498
0.01999 | 1.61393 | 0.3629