## Sheet1
20004.453 | 0.45872 | -0.02085
15829.126 | 0.46604 | -0.00649
12516.703 | 0.47209 | 0.00744
9909.4424 | 0.47819 | 0.0181
7835.48 | 0.48527 | 0.02795
6217.2461 | 0.49196 | 0.03557
4905.291 | 0.5011 | 0.03954
3881.2737 | 0.50766 | 0.04639
3070.9827 | 0.51629 | 0.05359
2430.7778 | 0.52758 | 0.05832
1923.1537 | 0.53387 | 0.06315
1522.4358 | 0.54546 | 0.06825
1203.8446 | 0.55565 | 0.07404
952.86591 | 0.5689 | 0.07873
754.27557 | 0.57945 | 0.08379
596.71857 | 0.5936 | 0.08663
471.96338 | 0.60514 | 0.09381
373.20856 | 0.61821 | 0.09863
295.47278 | 0.63514 | 0.10315
233.87738 | 0.64824 | 0.11019
185.05922 | 0.66545 | 0.11598
146.35823 | 0.67936 | 0.1223
115.77804 | 0.70017 | 0.13085
91.6721 | 0.71778 | 0.13942
72.51701 | 0.73526 | 0.14934
57.36816 | 0.74967 | 0.15173
45.3629 | 0.76846 | 0.16361
35.93134 | 0.80568 | 0.18628
28.40909 | 0.8184 | 0.20314
22.48202 | 0.85358 | 0.22797
17.79613 | 0.90404 | 0.24122
14.06813 | 0.93048 | 0.23266
11.1448 | 0.99736 | 0.28145
8.81772 | 1.00978 | 0.25393
6.97545 | 1.10361 | 0.22533
5.5173 | 1.18597 | 0.26772
4.36941 | 1.17788 | 0.28792
3.45686 | 1.15631 | 0.23073
2.73547 | 1.18697 | 0.12883
2.16054 | 1.2882 | 0.04981
1.70952 | 1.41751 | 0.0569
1.35352 | 1.49994 | 0.15216
1.07079 | 1.4781 | 0.28564
0.84734 | 1.34333 | 0.36934
0.67072 | 1.17791 | 0.34838
0.53067 | 1.02322 | 0.16309
0.41976 | 1.03385 | -0.12764
0.33183 | 1.27613 | -0.39352
0.26261 | 1.70172 | -0.45883
0.20791 | 2.15048 | -0.22122
0.16452 | 2.40912 | 0.29966
0.13007 | 2.31677 | 0.92213
0.10309 | 1.86773 | 1.39141
0.08153 | 1.23483 | 1.48779
0.06443 | 0.746 | 1.22234
0.05102 | 0.57911 | 0.46081
0.04042 | 1.07889 | -0.40533
0.03192 | 2.25802 | -0.97696
0.02528 | 3.82236 | -0.82705
0.01999 | 5.32932 | 0.22962