## Sheet1
20004.453 | 0.45974 | -0.01914
15829.126 | 0.46503 | -0.00598
12516.703 | 0.47251 | 0.00822
9909.4424 | 0.47907 | 0.01846
7835.48 | 0.48496 | 0.02611
6217.2461 | 0.49343 | 0.03559
4905.291 | 0.50151 | 0.04185
3881.2737 | 0.50945 | 0.04776
3070.9827 | 0.51766 | 0.05329
2430.7778 | 0.52695 | 0.05854
1923.1537 | 0.53524 | 0.06484
1522.4358 | 0.54681 | 0.06923
1203.8446 | 0.55725 | 0.07479
952.86591 | 0.5703 | 0.07877
754.27557 | 0.58209 | 0.08367
596.71857 | 0.59302 | 0.08868
471.96338 | 0.60723 | 0.09193
373.20856 | 0.62296 | 0.09709
295.47278 | 0.63553 | 0.10369
233.87738 | 0.65146 | 0.11037
185.05922 | 0.66784 | 0.11492
146.35823 | 0.68391 | 0.1202
115.77804 | 0.70096 | 0.12833
91.6721 | 0.7204 | 0.13442
72.51701 | 0.7378 | 0.14237
57.36816 | 0.75709 | 0.1514
45.3629 | 0.77854 | 0.16138
35.93134 | 0.80241 | 0.17456
28.40909 | 0.8277 | 0.18813
22.48202 | 0.85996 | 0.20368
17.79613 | 0.89522 | 0.22
14.06813 | 0.93931 | 0.22945
11.1448 | 0.98238 | 0.23378
8.81772 | 1.03034 | 0.2325
6.97545 | 1.07963 | 0.22698
5.5173 | 1.11502 | 0.21087
4.36941 | 1.15182 | 0.19327
3.45686 | 1.18124 | 0.17076
2.73547 | 1.20896 | 0.15101
2.16054 | 1.22883 | 0.13647
1.70952 | 1.24141 | 0.12487
1.35352 | 1.24801 | 0.11266
1.07079 | 1.25389 | 0.10021
0.84734 | 1.25968 | 0.08756
0.67072 | 1.26905 | 0.07665
0.53067 | 1.28358 | 0.06998
0.41976 | 1.30121 | 0.07263
0.33183 | 1.31662 | 0.08617
0.26261 | 1.32395 | 0.10666
0.20791 | 1.3205 | 0.12849
0.16452 | 1.31254 | 0.14184
0.13007 | 1.30739 | 0.14707
0.10309 | 1.31394 | 0.14834
0.08153 | 1.33478 | 0.15359
0.06443 | 1.36702 | 0.16986
0.05102 | 1.41371 | 0.1951
0.04042 | 1.47019 | 0.24472
0.03192 | 1.52172 | 0.32016
0.02528 | 1.55075 | 0.40576
0.01999 | 1.56224 | 0.4782