## Sheet1
20004.453 | 0.47689 | -0.01257
15829.126 | 0.48242 | 0.00284
12516.703 | 0.4902 | 0.0131
9909.4424 | 0.49852 | 0.026
7835.48 | 0.50664 | 0.03287
6217.2461 | 0.51515 | 0.0393
4905.291 | 0.52195 | 0.04574
3881.2737 | 0.53279 | 0.05394
3070.9827 | 0.54133 | 0.0574
2430.7778 | 0.55051 | 0.0626
1923.1537 | 0.56142 | 0.06724
1522.4358 | 0.57274 | 0.07248
1203.8446 | 0.58504 | 0.07828
952.86591 | 0.59442 | 0.08296
754.27557 | 0.60638 | 0.0889
596.71857 | 0.61997 | 0.09488
471.96338 | 0.63553 | 0.09933
373.20856 | 0.65248 | 0.10459
295.47278 | 0.66554 | 0.11104
233.87738 | 0.68289 | 0.11635
185.05922 | 0.70086 | 0.12435
146.35823 | 0.71982 | 0.12888
115.77804 | 0.73825 | 0.13631
91.6721 | 0.75904 | 0.1421
72.51701 | 0.77906 | 0.1498
57.36816 | 0.79987 | 0.16048
45.3629 | 0.82128 | 0.16989
35.93134 | 0.84045 | 0.17898
28.40909 | 0.86878 | 0.19294
22.48202 | 0.89657 | 0.20949
17.79613 | 0.92441 | 0.22842
14.06813 | 0.97017 | 0.25996
11.1448 | 1.01078 | 0.26114
8.81772 | 1.07704 | 0.2868
6.97545 | 1.11421 | 0.29347
5.5173 | 1.16266 | 0.2727
4.36941 | 1.23468 | 0.24365
3.45686 | 1.30876 | 0.24095
2.73547 | 1.34495 | 0.24782
2.16054 | 1.34813 | 0.23538
1.70952 | 1.33792 | 0.19567
1.35352 | 1.33985 | 0.13273
1.07079 | 1.37309 | 0.06718
0.84734 | 1.4346 | 0.0289
0.67072 | 1.4968 | 0.03185
0.53067 | 1.54479 | 0.08753
0.41976 | 1.5359 | 0.16777
0.33183 | 1.46553 | 0.22934
0.26261 | 1.36127 | 0.23269
0.20791 | 1.27367 | 0.16638
0.16452 | 1.24963 | 0.05804
0.13007 | 1.30792 | -0.04247
0.10309 | 1.42884 | -0.08397
0.08153 | 1.56625 | -0.04141
0.06443 | 1.66764 | 0.06669
0.05102 | 1.71694 | 0.2481
0.04042 | 1.6641 | 0.45172
0.03192 | 1.49741 | 0.60629
0.02528 | 1.24866 | 0.63129
0.01999 | 1.00349 | 0.45252