## Sheet1
20004.453 | 0.46023 | -0.02012
15829.126 | 0.46537 | -0.00484
12516.703 | 0.47318 | 0.00848
9909.4424 | 0.47859 | 0.01737
7835.48 | 0.4866 | 0.02696
6217.2461 | 0.49317 | 0.03459
4905.291 | 0.50278 | 0.04213
3881.2737 | 0.51046 | 0.04833
3070.9827 | 0.51739 | 0.05392
2430.7778 | 0.52793 | 0.05885
1923.1537 | 0.53737 | 0.06333
1522.4358 | 0.54669 | 0.06952
1203.8446 | 0.55844 | 0.07445
952.86591 | 0.57097 | 0.07986
754.27557 | 0.58136 | 0.08535
596.71857 | 0.59532 | 0.088
471.96338 | 0.60881 | 0.09604
373.20856 | 0.62442 | 0.10056
295.47278 | 0.63882 | 0.10599
233.87738 | 0.65478 | 0.11031
185.05922 | 0.67151 | 0.11582
146.35823 | 0.68688 | 0.123
115.77804 | 0.70429 | 0.12852
91.6721 | 0.72331 | 0.13667
72.51701 | 0.7422 | 0.14431
57.36816 | 0.76218 | 0.15314
45.3629 | 0.78398 | 0.16396
35.93134 | 0.80711 | 0.17725
28.40909 | 0.83494 | 0.19126
22.48202 | 0.8651 | 0.20699
17.79613 | 0.90207 | 0.21927
14.06813 | 0.9429 | 0.23151
11.1448 | 0.98761 | 0.23635
8.81772 | 1.03626 | 0.23321
6.97545 | 1.07951 | 0.22233
5.5173 | 1.1232 | 0.21132
4.36941 | 1.15567 | 0.18912
3.45686 | 1.18611 | 0.17019
2.73547 | 1.20898 | 0.15144
2.16054 | 1.22775 | 0.13256
1.70952 | 1.24112 | 0.11638
1.35352 | 1.2534 | 0.10486
1.07079 | 1.26173 | 0.09509
0.84734 | 1.26917 | 0.08758
0.67072 | 1.27583 | 0.08339
0.53067 | 1.28293 | 0.08112
0.41976 | 1.28977 | 0.08206
0.33183 | 1.29552 | 0.08508
0.26261 | 1.30264 | 0.09021
0.20791 | 1.31224 | 0.09858
0.16452 | 1.32297 | 0.11292
0.13007 | 1.33154 | 0.13205
0.10309 | 1.33904 | 0.15218
0.08153 | 1.35 | 0.17303
0.06443 | 1.36645 | 0.19853
0.05102 | 1.39099 | 0.22858
0.04042 | 1.41747 | 0.26393
0.03192 | 1.45219 | 0.29955
0.02528 | 1.50283 | 0.33999
0.01999 | 1.56722 | 0.3971