## Sheet1
20004.453 | 0.47525 | -0.01154
15829.126 | 0.48232 | 0.0015
12516.703 | 0.4901 | 0.01401
9909.4424 | 0.49762 | 0.02355
7835.48 | 0.50618 | 0.03271
6217.2461 | 0.51338 | 0.0396
4905.291 | 0.5232 | 0.04705
3881.2737 | 0.53102 | 0.05013
3070.9827 | 0.5402 | 0.0576
2430.7778 | 0.55092 | 0.0627
1923.1537 | 0.56091 | 0.06781
1522.4358 | 0.57044 | 0.07292
1203.8446 | 0.58084 | 0.07901
952.86591 | 0.5943 | 0.08411
754.27557 | 0.60653 | 0.08865
596.71857 | 0.62035 | 0.0941
471.96338 | 0.63473 | 0.09958
373.20856 | 0.6505 | 0.10619
295.47278 | 0.66614 | 0.11158
233.87738 | 0.68163 | 0.11844
185.05922 | 0.70046 | 0.12363
146.35823 | 0.71654 | 0.12975
115.77804 | 0.73668 | 0.13688
91.6721 | 0.75481 | 0.14288
72.51701 | 0.7748 | 0.15327
57.36816 | 0.79409 | 0.16124
45.3629 | 0.81848 | 0.17132
35.93134 | 0.8416 | 0.1837
28.40909 | 0.86625 | 0.19818
22.48202 | 0.89599 | 0.2175
17.79613 | 0.9291 | 0.23451
14.06813 | 0.97001 | 0.2517
11.1448 | 1.01956 | 0.26837
8.81772 | 1.07083 | 0.27781
6.97545 | 1.12433 | 0.28012
5.5173 | 1.18229 | 0.2735
4.36941 | 1.22988 | 0.25889
3.45686 | 1.28106 | 0.23649
2.73547 | 1.31975 | 0.21561
2.16054 | 1.35034 | 0.19093
1.70952 | 1.37513 | 0.16577
1.35352 | 1.39307 | 0.14475
1.07079 | 1.4066 | 0.1269
0.84734 | 1.41752 | 0.11255
0.67072 | 1.4262 | 0.10207
0.53067 | 1.43498 | 0.09391
0.41976 | 1.44228 | 0.09166
0.33183 | 1.44769 | 0.09309
0.26261 | 1.45229 | 0.0966
0.20791 | 1.45749 | 0.10163
0.16452 | 1.46538 | 0.11006
0.13007 | 1.47507 | 0.12326
0.10309 | 1.4857 | 0.14077
0.08153 | 1.50084 | 0.15989
0.06443 | 1.52234 | 0.18588
0.05102 | 1.55304 | 0.2201
0.04042 | 1.58164 | 0.26685
0.03192 | 1.60605 | 0.31463
0.02528 | 1.63398 | 0.35429
0.01999 | 1.67752 | 0.39068