## Sheet1
20004.453 | 0.47444 | -0.01404
15829.126 | 0.48085 | 0.00018
12516.703 | 0.49006 | 0.01319
9909.4424 | 0.49861 | 0.02378
7835.48 | 0.50578 | 0.03214
6217.2461 | 0.51264 | 0.03818
4905.291 | 0.52023 | 0.04636
3881.2737 | 0.5291 | 0.05311
3070.9827 | 0.53847 | 0.05808
2430.7778 | 0.54825 | 0.06409
1923.1537 | 0.55882 | 0.0685
1522.4358 | 0.56884 | 0.07401
1203.8446 | 0.5806 | 0.07946
952.86591 | 0.59285 | 0.08517
754.27557 | 0.60561 | 0.08944
596.71857 | 0.61946 | 0.0951
471.96338 | 0.63224 | 0.10096
373.20856 | 0.65103 | 0.1068
295.47278 | 0.66444 | 0.11301
233.87738 | 0.68223 | 0.11931
185.05922 | 0.69806 | 0.12532
146.35823 | 0.7166 | 0.13133
115.77804 | 0.73616 | 0.13825
91.6721 | 0.75551 | 0.14396
72.51701 | 0.7769 | 0.15416
57.36816 | 0.79801 | 0.16166
45.3629 | 0.8189 | 0.17346
35.93134 | 0.84101 | 0.18505
28.40909 | 0.86923 | 0.1998
22.48202 | 0.89699 | 0.21936
17.79613 | 0.93325 | 0.23758
14.06813 | 0.97228 | 0.25469
11.1448 | 1.01871 | 0.26885
8.81772 | 1.07271 | 0.27915
6.97545 | 1.1318 | 0.27855
5.5173 | 1.18196 | 0.27351
4.36941 | 1.23913 | 0.25877
3.45686 | 1.28315 | 0.24143
2.73547 | 1.3222 | 0.21459
2.16054 | 1.3559 | 0.18868
1.70952 | 1.37997 | 0.16635
1.35352 | 1.39811 | 0.14533
1.07079 | 1.41131 | 0.12741
0.84734 | 1.42145 | 0.11228
0.67072 | 1.43055 | 0.1013
0.53067 | 1.43718 | 0.09427
0.41976 | 1.44421 | 0.09042
0.33183 | 1.45112 | 0.08903
0.26261 | 1.45924 | 0.09287
0.20791 | 1.46754 | 0.10146
0.16452 | 1.47287 | 0.11453
0.13007 | 1.4784 | 0.12878
0.10309 | 1.48722 | 0.14294
0.08153 | 1.50151 | 0.16256
0.06443 | 1.52042 | 0.18866
0.05102 | 1.54035 | 0.21764
0.04042 | 1.56966 | 0.24702
0.03192 | 1.61415 | 0.28441
0.02528 | 1.6652 | 0.33765
0.01999 | 1.7117 | 0.40259