## Sheet1
20004.453 | 0.46998 | -0.01377
15829.126 | 0.47635 | 0.00016
12516.703 | 0.48492 | 0.01228
9909.4424 | 0.491 | 0.02288
7835.48 | 0.49868 | 0.0319
6217.2461 | 0.5085 | 0.04016
4905.291 | 0.51736 | 0.0459
3881.2737 | 0.52525 | 0.05254
3070.9827 | 0.53377 | 0.05739
2430.7778 | 0.54471 | 0.0635
1923.1537 | 0.55468 | 0.06776
1522.4358 | 0.56666 | 0.07344
1203.8446 | 0.57708 | 0.07804
952.86591 | 0.58967 | 0.08457
754.27557 | 0.60277 | 0.08959
596.71857 | 0.61515 | 0.09589
471.96338 | 0.6298 | 0.10109
373.20856 | 0.64529 | 0.10554
295.47278 | 0.65929 | 0.11242
233.87738 | 0.6776 | 0.11774
185.05922 | 0.69436 | 0.12434
146.35823 | 0.71341 | 0.13181
115.77804 | 0.73258 | 0.13889
91.6721 | 0.75305 | 0.14404
72.51701 | 0.77472 | 0.15194
57.36816 | 0.79399 | 0.161
45.3629 | 0.81596 | 0.17278
35.93134 | 0.83911 | 0.18554
28.40909 | 0.86496 | 0.1988
22.48202 | 0.89415 | 0.2171
17.79613 | 0.92786 | 0.23541
14.06813 | 0.96829 | 0.25223
11.1448 | 1.01723 | 0.266
8.81772 | 1.06781 | 0.27688
6.97545 | 1.12609 | 0.28009
5.5173 | 1.17844 | 0.26888
4.36941 | 1.23282 | 0.26065
3.45686 | 1.27581 | 0.23786
2.73547 | 1.31563 | 0.21352
2.16054 | 1.34769 | 0.18904
1.70952 | 1.37048 | 0.16481
1.35352 | 1.38865 | 0.14274
1.07079 | 1.40391 | 0.12536
0.84734 | 1.4151 | 0.11243
0.67072 | 1.42314 | 0.10267
0.53067 | 1.42923 | 0.09593
0.41976 | 1.43493 | 0.09148
0.33183 | 1.44138 | 0.09026
0.26261 | 1.44715 | 0.09288
0.20791 | 1.454 | 0.09882
0.16452 | 1.46243 | 0.10724
0.13007 | 1.47522 | 0.1207
0.10309 | 1.48996 | 0.14199
0.08153 | 1.50244 | 0.17102
0.06443 | 1.51539 | 0.20335
0.05102 | 1.52889 | 0.22798
0.04042 | 1.55455 | 0.25703
0.03192 | 1.58953 | 0.29247
0.02528 | 1.62784 | 0.33188
0.01999 | 1.67658 | 0.37034