## Sheet1
20004.453 | 0.47375 | -0.01126
15829.126 | 0.48252 | 0.00319
12516.703 | 0.49111 | 0.0146
9909.4424 | 0.49809 | 0.02426
7835.48 | 0.50682 | 0.03438
6217.2461 | 0.51319 | 0.04044
4905.291 | 0.52133 | 0.04693
3881.2737 | 0.53143 | 0.05186
3070.9827 | 0.54116 | 0.05867
2430.7778 | 0.55012 | 0.064
1923.1537 | 0.56051 | 0.06741
1522.4358 | 0.57184 | 0.07218
1203.8446 | 0.58281 | 0.08057
952.86591 | 0.59486 | 0.08501
754.27557 | 0.60895 | 0.09087
596.71857 | 0.62132 | 0.09606
471.96338 | 0.63488 | 0.10073
373.20856 | 0.65219 | 0.10576
295.47278 | 0.66835 | 0.1125
233.87738 | 0.68396 | 0.11953
185.05922 | 0.70212 | 0.12566
146.35823 | 0.71959 | 0.12997
115.77804 | 0.74015 | 0.13787
91.6721 | 0.7583 | 0.14499
72.51701 | 0.78054 | 0.15089
57.36816 | 0.80381 | 0.16182
45.3629 | 0.82701 | 0.17193
35.93134 | 0.84474 | 0.1822
28.40909 | 0.8763 | 0.19394
22.48202 | 0.90417 | 0.21068
17.79613 | 0.93356 | 0.22674
14.06813 | 0.98454 | 0.25121
11.1448 | 1.02257 | 0.25052
8.81772 | 1.08858 | 0.26271
6.97545 | 1.126 | 0.27278
5.5173 | 1.16433 | 0.24755
4.36941 | 1.21898 | 0.21266
3.45686 | 1.28649 | 0.19561
2.73547 | 1.32722 | 0.2019
2.16054 | 1.33081 | 0.20293
1.70952 | 1.31361 | 0.18079
1.35352 | 1.29857 | 0.13183
1.07079 | 1.31032 | 0.06754
0.84734 | 1.35564 | 0.01515
0.67072 | 1.41676 | -0.00257
0.53067 | 1.48354 | 0.03341
0.41976 | 1.50849 | 0.11325
0.33183 | 1.46855 | 0.20208
0.26261 | 1.37009 | 0.2496
0.20791 | 1.25524 | 0.22255
0.16452 | 1.18362 | 0.12543
0.13007 | 1.1943 | 0.00085
0.10309 | 1.29472 | -0.08794
0.08153 | 1.445 | -0.09396
0.06443 | 1.5708 | -0.0188
0.05102 | 1.66572 | 0.13817
0.04042 | 1.66868 | 0.33594
0.03192 | 1.56975 | 0.51747
0.02528 | 1.37833 | 0.61573
0.01999 | 1.13679 | 0.56577