## Sheet1
20004.453 | 0.46971 | -0.01394
15829.126 | 0.47758 | 0.00118
12516.703 | 0.48524 | 0.01467
9909.4424 | 0.49128 | 0.02365
7835.48 | 0.49887 | 0.03183
6217.2461 | 0.50838 | 0.04016
4905.291 | 0.51613 | 0.04594
3881.2737 | 0.5268 | 0.05225
3070.9827 | 0.53478 | 0.05775
2430.7778 | 0.54592 | 0.06285
1923.1537 | 0.55514 | 0.06966
1522.4358 | 0.56832 | 0.07491
1203.8446 | 0.57744 | 0.0815
952.86591 | 0.59061 | 0.0857
754.27557 | 0.60363 | 0.08999
596.71857 | 0.61714 | 0.09598
471.96338 | 0.63167 | 0.10123
373.20856 | 0.64853 | 0.10719
295.47278 | 0.66444 | 0.11248
233.87738 | 0.68083 | 0.11965
185.05922 | 0.69994 | 0.12552
146.35823 | 0.71873 | 0.132
115.77804 | 0.73863 | 0.1381
91.6721 | 0.7569 | 0.14461
72.51701 | 0.77789 | 0.15347
57.36816 | 0.79652 | 0.15887
45.3629 | 0.81765 | 0.16935
35.93134 | 0.84688 | 0.18259
28.40909 | 0.86891 | 0.19938
22.48202 | 0.90224 | 0.2157
17.79613 | 0.94024 | 0.22645
14.06813 | 0.97156 | 0.23701
11.1448 | 1.03194 | 0.2551
8.81772 | 1.06112 | 0.25547
6.97545 | 1.11847 | 0.24013
5.5173 | 1.18762 | 0.23813
4.36941 | 1.22011 | 0.24352
3.45686 | 1.23554 | 0.22231
2.73547 | 1.25286 | 0.17621
2.16054 | 1.2874 | 0.12552
1.70952 | 1.33993 | 0.09401
1.35352 | 1.3881 | 0.09625
1.07079 | 1.40928 | 0.12673
0.84734 | 1.39051 | 0.16268
0.67072 | 1.34404 | 0.17727
0.53067 | 1.27516 | 0.14754
0.41976 | 1.23527 | 0.07114
0.33183 | 1.2537 | -0.0243
0.26261 | 1.33627 | -0.09031
0.20791 | 1.45672 | -0.08718
0.16452 | 1.56221 | 0.00312
0.13007 | 1.59949 | 0.1575
0.10309 | 1.53361 | 0.31439
0.08153 | 1.38773 | 0.39965
0.06443 | 1.25366 | 0.38727
0.05102 | 1.1539 | 0.27521
0.04042 | 1.15697 | 0.12272
0.03192 | 1.26391 | -0.01936
0.02528 | 1.47193 | -0.10876
0.01999 | 1.78272 | -0.07486